## I-V Characteristic (mA-mm)
VDS (V) | VGS = -0.300 V | VGS = 0.100 V | VGS = 0.500 V | VGS = 0.900 V
0 | 1.5194e-05 | -0.5476 | -1.063 | -5.837
0.01 | 0.0008752 | 7.832 | 15.948 | 12.695
0.02 | 0.0015065 | 15.612 | 32.276 | 30.318
0.03 | 0.0019769 | 22.759 | 48.823 | 48.198
0.04 | 0.0023447 | 29.545 | 65.17 | 66.2
0.05 | 0.0026336 | 35.554 | 81.56 | 83.74
0.06 | 0.0028659 | 40.982 | 98.06 | 101.72
0.07 | 0.0030705 | 46.08 | 113.99 | 119.03
0.08 | 0.0032373 | 50.487 | 129.85 | 136.47
0.09 | 0.0033846 | 54.345 | 145.62 | 153.77
0.1 | 0.0035305 | 57.8 | 161.01 | 171
0.11 | 0.0036631 | 60.83 | 176.12 | 187.75
0.12 | 0.0038061 | 63.61 | 191.2 | 204.42
0.13 | 0.0039392 | 66.16 | 206.43 | 221.56
0.14 | 0.0040635 | 68.19 | 220.45 | 237.77
0.15 | 0.0042099 | 70.19 | 234.72 | 253.75
0.16 | 0.0043507 | 71.97 | 249.05 | 270.05
0.17 | 0.0045025 | 73.54 | 262.56 | 286.13
0.18 | 0.0046301 | 74.98 | 275.61 | 301.26
0.19 | 0.0047876 | 76.35 | 288.91 | 316.92
0.2 | 0.004944 | 77.54 | 301.78 | 332.32
0.21 | 0.0050808 | 78.83 | 313.83 | 346.91
0.22 | 0.0052506 | 79.99 | 325.89 | 361.62
0.23 | 0.005404 | 81.14 | 337.77 | 376.4
0.24 | 0.0055741 | 82.44 | 348.82 | 390.5
0.25 | 0.005705 | 83.74 | 359.47 | 404.07
0.26 | 0.0059 | 85.13 | 370.15 | 417.82
0.27 | 0.006093 | 86.57 | 380.51 | 431.62
0.28 | 0.006275 | 87.84 | 389.87 | 444.19
0.29 | 0.006446 | 89.27 | 399.17 | 457.04
0.3 | 0.006658 | 90.66 | 408.37 | 469.86
0.31 | 0.006872 | 91.88 | 416.96 | 482.12
0.32 | 0.007089 | 93.2 | 425.04 | 493.75
0.33 | 0.007291 | 94.3 | 433.13 | 505.56
0.34 | 0.007508 | 95.59 | 440.84 | 517.1
0.35 | 0.007738 | 96.67 | 448.01 | 527.99
0.36 | 0.007964 | 97.81 | 454.83 | 538.7
0.37 | 0.00821 | 98.91 | 461.47 | 549.02
0.38 | 0.008471 | 100.04 | 467.87 | 559.28
0.39 | 0.008727 | 101.18 | 473.83 | 568.98
0.4 | 0.008969 | 102.22 | 479.47 | 577.8
0.41 | 0.009261 | 103.32 | 484.94 | 587.6
0.42 | 0.009548 | 104.3 | 490.29 | 596.2
0.43 | 0.009861 | 105.55 | 495.26 | 604.4
0.44 | 0.010169 | 106.61 | 499.99 | 612.4
0.45 | 0.010513 | 107.71 | 504.59 | 620.6
0.46 | 0.010875 | 108.91 | 509.06 | 628.1
0.47 | 0.011189 | 109.91 | 513.35 | 635.1
0.48 | 0.011605 | 111.04 | 517.34 | 642.1
0.49 | 0.012003 | 112.26 | 521.34 | 648.7
0.5 | 0.012434 | 113.34 | 525.29 | 654.9
0.51 | 0.012809 | 114.53 | 528.98 | 661.1
0.52 | 0.013324 | 115.59 | 532.57 | 666.7
0.53 | 0.013811 | 116.79 | 536.07 | 672.1
0.54 | 0.01434 | 118.07 | 539.58 | 677.6
0.55 | 0.014871 | 119.19 | 542.83 | 682.4
0.56 | 0.015428 | 120.27 | 546.02 | 687.2
0.57 | 0.016027 | 121.58 | 549.1 | 691.6
0.58 | 0.016529 | 122.82 | 552.2 | 695.6
0.59 | 0.017246 | 124.08 | 555.2 | 699.7
0.6 | 0.017909 | 125.36 | 557.86 | 703.4
0.61 | 0.018612 | 126.49 | 560.65 | 707
0.62 | 0.019217 | 127.73 | 563.3 | 710
0.63 | 0.019961 | 129.14 | 565.98 | 713.2
0.64 | 0.020733 | 130.33 | 568.45 | 716
0.65 | 0.021546 | 131.68 | 570.7 | 718.4
0.66 | 0.022231 | 132.84 | 573 | 720.8
0.67 | 0.02314 | 134.16 | 575 | 723.2
0.68 | 0.02395 | 135.46 | 577.3 | 725.1
0.69 | 0.024649 | 136.87 | 579.6 | 727.1
0.7 | 0.025615 | 138.01 | 581.4 | 728.7
0.71 | 0.026426 | 139.28 | 583.2 | 730.3
0.72 | 0.027439 | 140.59 | 585 | 731.7
0.73 | 0.028279 | 141.9 | 586.9 | 733.1
0.74 | 0.029199 | 143.24 | 588.3 | 734.3
0.75 | 0.030155 | 144.37 | 590.2 | 735.4
0.76 | 0.031069 | 145.81 | 591.4 | 736.3
0.77 | 0.032245 | 147.13 | 593.3 | 737.3
0.78 | 0.033221 | 148.49 | 594.6 | 738.1
0.79 | 0.034337 | 149.86 | 596.1 | 738.8
0.8 | 0.035422 | 151.02 | 597.6 | 739.7
0.81 | 0.036508 | 152.56 | 598.8 | 740.3
0.82 | 0.037675 | 153.8 | 600 | 741.1
0.83 | 0.038861 | 155.2 | 601.2 | 741.5
0.84 | 0.039839 | 156.51 | 602.6 | 741.9
0.85 | 0.04114 | 157.87 | 603.8 | 742.7
0.86 | 0.042444 | 159.31 | 604.7 | 742.8
0.87 | 0.043437 | 160.71 | 606.3 | 743.4
0.88 | 0.044679 | 162.1 | 607 | 743.9
0.89 | 0.046058 | 163.37 | 608.3 | 744.3
0.9 | 0.047513 | 164.87 | 609.5 | 744.7
0.91 | 0.048645 | 166.34 | 610.4 | 744.9
0.92 | 0.049996 | 167.8 | 611.4 | 745.3
0.93 | 0.051444 | 169.22 | 612.7 | 745.7
0.94 | 0.052861 | 170.5 | 613.5 | 745.7
0.95 | 0.054312 | 172.04 | 614.3 | 746.3
0.96 | 0.055765 | 173.51 | 615.5 | 746.3
0.97 | 0.05699 | 174.93 | 616.6 | 746.7
0.98 | 0.05888 | 176.4 | 617.5 | 746.9
0.99 | 0.06027 | 177.75 | 618.6 | 747.1
1 | 0.06184 | 179.19 | 619.4 | 747.4