## I-V Characteristic (mA-mm)
VDS (V) | VGS = -0.300 V | VGS = 0.100 V | VGS = 0.500 V | VGS = 0.900 V
0 | 6.663e-06 | -0.50211 | -1.0546 | -5.631
0.01 | 0.0008819 | 7.788 | 15.927 | 12.424
0.02 | 0.0015287 | 15.779 | 32.339 | 30.446
0.03 | 0.0020187 | 22.887 | 48.897 | 48.294
0.04 | 0.0023943 | 29.545 | 65.23 | 66.22
0.05 | 0.0026878 | 35.709 | 81.73 | 83.94
0.06 | 0.002918 | 41.221 | 98.11 | 101.76
0.07 | 0.0031332 | 46.199 | 113.85 | 119.09
0.08 | 0.0033108 | 50.626 | 129.89 | 136.47
0.09 | 0.0034691 | 54.645 | 145.75 | 154.1
0.1 | 0.0036086 | 57.96 | 161.04 | 171.05
0.11 | 0.0037587 | 61.15 | 176.27 | 187.85
0.12 | 0.0038942 | 63.96 | 191.54 | 204.91
0.13 | 0.0040209 | 66.36 | 206.52 | 221.92
0.14 | 0.0041593 | 68.52 | 220.74 | 237.79
0.15 | 0.0042961 | 70.49 | 235.02 | 254.16
0.16 | 0.0044337 | 72.25 | 249.24 | 270.57
0.17 | 0.0045845 | 73.83 | 262.89 | 285.96
0.18 | 0.004739 | 75.24 | 275.91 | 301.77
0.19 | 0.0048951 | 76.64 | 289.4 | 317.48
0.2 | 0.0050409 | 77.88 | 302.15 | 332.64
0.21 | 0.0052 | 79.14 | 314.13 | 347.23
0.22 | 0.0053577 | 80.29 | 326.44 | 361.98
0.23 | 0.0055089 | 81.41 | 338.23 | 376.89
0.24 | 0.0056978 | 82.75 | 349.18 | 390.82
0.25 | 0.005741 | 84.07 | 360.01 | 404.6
0.26 | 0.005931 | 85.49 | 370.71 | 418.56
0.27 | 0.006115 | 86.93 | 380.98 | 432.13
0.28 | 0.006326 | 88.18 | 390.35 | 444.93
0.29 | 0.006533 | 89.69 | 399.89 | 457.96
0.3 | 0.00676 | 90.92 | 408.99 | 470.6
0.31 | 0.006974 | 92.2 | 417.52 | 482.63
0.32 | 0.007186 | 93.43 | 425.78 | 494.7
0.33 | 0.007434 | 94.61 | 433.99 | 506.61
0.34 | 0.007619 | 95.87 | 441.58 | 517.96
0.35 | 0.00789 | 96.95 | 448.66 | 528.82
0.36 | 0.008125 | 98.16 | 455.63 | 539.48
0.37 | 0.008382 | 99.17 | 462.35 | 550.25
0.38 | 0.008615 | 100.34 | 468.7 | 560.28
0.39 | 0.008881 | 101.44 | 474.65 | 569.89
0.4 | 0.009141 | 102.58 | 480.31 | 579.6
0.41 | 0.009419 | 103.76 | 485.88 | 588.6
0.42 | 0.009713 | 104.74 | 491.17 | 597.6
0.43 | 0.010021 | 105.81 | 496.15 | 605.7
0.44 | 0.01036 | 106.95 | 500.92 | 614.2
0.45 | 0.010651 | 108.1 | 505.55 | 622
0.46 | 0.011007 | 109.18 | 510.05 | 629.3
0.47 | 0.01139 | 110.25 | 514.26 | 636.5
0.48 | 0.011812 | 111.4 | 518.35 | 643.7
0.49 | 0.012198 | 112.53 | 522.41 | 650.3
0.5 | 0.012664 | 113.72 | 526.28 | 656.5
0.51 | 0.013174 | 114.77 | 530.01 | 662.6
0.52 | 0.01359 | 115.95 | 533.59 | 668.5
0.53 | 0.014123 | 117.12 | 537.16 | 674.2
0.54 | 0.014664 | 118.31 | 540.67 | 679.2
0.55 | 0.01521 | 119.55 | 543.87 | 684.3
0.56 | 0.01572 | 120.6 | 547.09 | 689.1
0.57 | 0.016432 | 121.93 | 550.25 | 693.6
0.58 | 0.016998 | 123.16 | 553.3 | 698
0.59 | 0.017687 | 124.35 | 556.27 | 701.6
0.6 | 0.018291 | 125.76 | 559.03 | 705.4
0.61 | 0.01908 | 126.85 | 561.82 | 709.1
0.62 | 0.019799 | 128.22 | 564.5 | 712.5
0.63 | 0.020419 | 129.41 | 567.15 | 715.3
0.64 | 0.021251 | 130.76 | 569.49 | 718.2
0.65 | 0.022015 | 132 | 571.8 | 720.8
0.66 | 0.022842 | 133.28 | 574.1 | 723.3
0.67 | 0.023589 | 134.56 | 576.4 | 725.5
0.68 | 0.024566 | 135.89 | 578.2 | 727.4
0.69 | 0.025298 | 137.19 | 580.8 | 729.1
0.7 | 0.02624 | 138.27 | 582.4 | 730.7
0.71 | 0.027154 | 139.69 | 584.4 | 732.5
0.72 | 0.028055 | 141 | 586.4 | 734.3
0.73 | 0.029026 | 142.26 | 588.1 | 735.5
0.74 | 0.029795 | 143.72 | 589.6 | 736.7
0.75 | 0.030923 | 144.78 | 591.4 | 737.9
0.76 | 0.031977 | 146.25 | 592.8 | 738.7
0.77 | 0.033073 | 147.55 | 594.4 | 739.7
0.78 | 0.03399 | 148.85 | 595.8 | 740.9
0.79 | 0.035167 | 150.14 | 597.2 | 741.2
0.8 | 0.036234 | 151.48 | 599 | 741.9
0.81 | 0.037261 | 152.82 | 600 | 742.7
0.82 | 0.0384 | 154.28 | 601.3 | 743.7
0.83 | 0.039599 | 155.62 | 602.6 | 744.3
0.84 | 0.040814 | 156.85 | 603.8 | 744.7
0.85 | 0.041827 | 158.37 | 605.1 | 745
0.86 | 0.043229 | 159.68 | 606.2 | 745.7
0.87 | 0.044682 | 161.16 | 607.5 | 745.9
0.88 | 0.045943 | 162.66 | 608.6 | 746.6
0.89 | 0.047186 | 163.83 | 609.9 | 746.9
0.9 | 0.048381 | 165.32 | 610.6 | 747.3
0.91 | 0.049897 | 166.78 | 612 | 747.3
0.92 | 0.050852 | 168.2 | 612.9 | 747.6
0.93 | 0.052683 | 169.7 | 613.9 | 748.2
0.94 | 0.054047 | 171.14 | 615 | 748.5
0.95 | 0.055638 | 172.61 | 616.1 | 748.9
0.96 | 0.05678 | 174.13 | 617 | 749
0.97 | 0.05801 | 175.61 | 618.2 | 749.1
0.98 | 0.06002 | 176.89 | 619.1 | 749.6
0.99 | 0.06164 | 178.39 | 620 | 750
1 | 0.06305 | 179.88 | 621.2 | 750