## I-V Characteristic (mA-mm)
VDS (V) | VGS = -0.300 V | VGS = 0.100 V | VGS = 0.500 V | VGS = 0.900 V
0 | 3.4591e-06 | -0.5431 | -1.1568 | -5.543
0.01 | 0.0010131 | 7.892 | 15.817 | 12.764
0.02 | 0.0017628 | 15.995 | 32.356 | 30.572
0.03 | 0.0023268 | 23.346 | 48.935 | 48.514
0.04 | 0.0027596 | 30.124 | 65.26 | 66.36
0.05 | 0.0031005 | 36.361 | 81.74 | 84.26
0.06 | 0.0033723 | 42.036 | 98.15 | 101.91
0.07 | 0.0036189 | 47.196 | 114.32 | 119.17
0.08 | 0.0038229 | 51.72 | 129.96 | 136.87
0.09 | 0.0040174 | 55.845 | 145.89 | 154.29
0.1 | 0.0041858 | 59.35 | 161.46 | 171.04
0.11 | 0.0043571 | 62.68 | 176.59 | 188.11
0.12 | 0.004524 | 65.52 | 191.92 | 205.46
0.13 | 0.0046871 | 68.02 | 206.87 | 221.8
0.14 | 0.0048583 | 70.31 | 221.19 | 237.91
0.15 | 0.0050258 | 72.45 | 235.4 | 254.63
0.16 | 0.0051861 | 74.2 | 249.45 | 270.57
0.17 | 0.0053671 | 75.83 | 263.45 | 286.31
0.18 | 0.0055467 | 77.34 | 276.39 | 301.83
0.19 | 0.00567 | 78.76 | 289.65 | 317.61
0.2 | 0.00588 | 80.05 | 302.67 | 332.61
0.21 | 0.006062 | 81.37 | 314.68 | 347.21
0.22 | 0.006268 | 82.65 | 326.68 | 362.34
0.23 | 0.006468 | 83.8 | 338.56 | 376.76
0.24 | 0.006667 | 85.21 | 349.84 | 390.56
0.25 | 0.006894 | 86.61 | 360.56 | 404.53
0.26 | 0.007102 | 88.02 | 371.19 | 418.54
0.27 | 0.007336 | 89.59 | 381.51 | 431.74
0.28 | 0.007539 | 90.86 | 391.1 | 444.69
0.29 | 0.007815 | 92.36 | 400.39 | 457.63
0.3 | 0.008056 | 93.67 | 409.54 | 470.21
0.31 | 0.008311 | 94.96 | 418.3 | 482.35
0.32 | 0.008539 | 96.23 | 426.3 | 494.15
0.33 | 0.008794 | 97.53 | 434.4 | 506.09
0.34 | 0.009076 | 98.72 | 442.16 | 517.32
0.35 | 0.009325 | 99.87 | 449.37 | 527.93
0.36 | 0.009633 | 101.02 | 456.28 | 538.92
0.37 | 0.009908 | 102.16 | 462.85 | 549.38
0.38 | 0.010213 | 103.27 | 469.25 | 559.41
0.39 | 0.010495 | 104.44 | 475.29 | 568.93
0.4 | 0.010866 | 105.64 | 481.02 | 578.2
0.41 | 0.011186 | 106.78 | 486.38 | 587.8
0.42 | 0.01154 | 107.73 | 491.7 | 596.2
0.43 | 0.011889 | 109.06 | 496.84 | 604.2
0.44 | 0.01227 | 110.14 | 501.62 | 612.8
0.45 | 0.012697 | 111.2 | 506.13 | 620.6
0.46 | 0.013078 | 112.46 | 510.61 | 628.1
0.47 | 0.013558 | 113.4 | 514.98 | 634.9
0.48 | 0.014018 | 114.67 | 519.05 | 641.9
0.49 | 0.014524 | 115.81 | 523.01 | 648.7
0.5 | 0.014992 | 116.99 | 526.89 | 655
0.51 | 0.015561 | 118.04 | 530.72 | 660.9
0.52 | 0.016129 | 119.32 | 534.36 | 666.5
0.53 | 0.016709 | 120.51 | 537.83 | 672.4
0.54 | 0.017349 | 121.74 | 541.27 | 677.4
0.55 | 0.017996 | 122.98 | 544.62 | 682.4
0.56 | 0.018718 | 124.09 | 547.94 | 687
0.57 | 0.01938 | 125.42 | 551.01 | 691.6
0.58 | 0.020173 | 126.65 | 554.05 | 695.6
0.59 | 0.020949 | 127.93 | 556.98 | 699.7
0.6 | 0.021791 | 129.29 | 559.93 | 703.4
0.61 | 0.022521 | 130.45 | 562.67 | 706.8
0.62 | 0.023408 | 131.8 | 565.33 | 710.2
0.63 | 0.024305 | 133.02 | 567.98 | 713.2
0.64 | 0.025168 | 134.36 | 570.3 | 716
0.65 | 0.026131 | 135.63 | 572.5 | 718.8
0.66 | 0.027031 | 136.91 | 574.8 | 721.3
0.67 | 0.028072 | 138.29 | 577.2 | 723.4
0.68 | 0.028878 | 139.63 | 579.1 | 725.3
0.69 | 0.030098 | 140.92 | 581.4 | 727.1
0.7 | 0.031126 | 142.06 | 583.4 | 728.7
0.71 | 0.032236 | 143.44 | 585.3 | 730.3
0.72 | 0.03319 | 144.85 | 587.2 | 731.9
0.73 | 0.034375 | 146.16 | 588.7 | 733.3
0.74 | 0.035535 | 147.49 | 591 | 734.9
0.75 | 0.036595 | 148.69 | 592.2 | 735.6
0.76 | 0.037878 | 150.15 | 594.2 | 736.7
0.77 | 0.03909 | 151.45 | 595.6 | 737.9
0.78 | 0.040358 | 152.88 | 597 | 738.6
0.79 | 0.041482 | 154.16 | 598.4 | 739.3
0.8 | 0.042944 | 155.4 | 599.6 | 740.5
0.81 | 0.044311 | 156.83 | 601 | 741
0.82 | 0.045693 | 158.27 | 602.4 | 741.7
0.83 | 0.047037 | 159.63 | 603.8 | 742.1
0.84 | 0.048326 | 160.94 | 605 | 742.7
0.85 | 0.050011 | 162.36 | 606 | 743.1
0.86 | 0.051187 | 163.73 | 607.4 | 743.9
0.87 | 0.052823 | 165.25 | 608.6 | 744.3
0.88 | 0.054471 | 166.7 | 609.7 | 744.7
0.89 | 0.055997 | 168 | 610.6 | 745.1
0.9 | 0.05737 | 169.44 | 611.8 | 745.7
0.91 | 0.059 | 170.93 | 613.1 | 745.9
0.92 | 0.06064 | 172.37 | 614 | 746.3
0.93 | 0.06246 | 173.91 | 615.1 | 746.9
0.94 | 0.06383 | 175.25 | 615.9 | 746.7
0.95 | 0.06579 | 176.75 | 617 | 747.1
0.96 | 0.0678 | 178.24 | 618.2 | 747.5
0.97 | 0.06886 | 179.72 | 619.2 | 747.6
0.98 | 0.07106 | 181.1 | 619.9 | 748.2
0.99 | 0.07303 | 182.67 | 621.2 | 748.3
1 | 0.07489 | 184.12 | 622.2 | 748.4