## I-V Characteristic (mA-mm)
VDS (V) | VGS = -0.300 V | VGS = 0.100 V | VGS = 0.500 V | VGS = 0.900 V
0 | -2.458e-06 | -0.51166 | -1.0856 | -5.195
0.01 | 0.0010857 | 7.944 | 15.725 | 12.73
0.02 | 0.0019016 | 15.977 | 32.19 | 30.578
0.03 | 0.0025094 | 23.385 | 48.671 | 48.229
0.04 | 0.0029809 | 30.306 | 65.36 | 66.36
0.05 | 0.0033514 | 36.508 | 81.53 | 83.51
0.06 | 0.0036643 | 42.256 | 97.35 | 101.14
0.07 | 0.0039186 | 47.536 | 113.6 | 119.21
0.08 | 0.0041459 | 52.115 | 129.71 | 136.01
0.09 | 0.0043529 | 56.199 | 144.91 | 153.08
0.1 | 0.0045505 | 59.83 | 160.3 | 170.32
0.11 | 0.0047404 | 63.07 | 175.97 | 187.17
0.12 | 0.0049123 | 65.99 | 190.96 | 203.94
0.13 | 0.0050935 | 68.63 | 205.38 | 220.39
0.14 | 0.0052803 | 70.93 | 220.2 | 236.94
0.15 | 0.0054492 | 72.97 | 234.61 | 253.03
0.16 | 0.0056615 | 74.88 | 248.08 | 268.68
0.17 | 0.005738 | 76.58 | 262.01 | 284.91
0.18 | 0.005949 | 78 | 275.49 | 300.22
0.19 | 0.006145 | 79.52 | 288.44 | 315.35
0.2 | 0.006373 | 80.83 | 300.95 | 330.52
0.21 | 0.006599 | 82.18 | 313.44 | 345.71
0.22 | 0.006841 | 83.51 | 325.68 | 359.97
0.23 | 0.007044 | 84.74 | 336.99 | 374.42
0.24 | 0.00729 | 86.15 | 348.24 | 388.79
0.25 | 0.007522 | 87.53 | 359.43 | 402.52
0.26 | 0.007775 | 88.95 | 369.79 | 416
0.27 | 0.00801 | 90.44 | 379.84 | 429.58
0.28 | 0.008272 | 91.91 | 389.82 | 442.51
0.29 | 0.008541 | 93.32 | 399.17 | 454.97
0.3 | 0.008783 | 94.73 | 408.05 | 467.4
0.31 | 0.009093 | 96.09 | 416.91 | 480.1
0.32 | 0.009373 | 97.25 | 425.29 | 491.57
0.33 | 0.009662 | 98.59 | 433.23 | 503.15
0.34 | 0.009948 | 99.83 | 440.63 | 514.62
0.35 | 0.010226 | 100.94 | 447.95 | 525.68
0.36 | 0.010542 | 102.24 | 455.19 | 536.3
0.37 | 0.010887 | 103.22 | 461.74 | 546.48
0.38 | 0.011215 | 104.59 | 467.9 | 556.64
0.39 | 0.011552 | 105.65 | 473.96 | 566.5
0.4 | 0.011918 | 106.77 | 479.92 | 575.4
0.41 | 0.012253 | 107.94 | 485.42 | 585
0.42 | 0.012692 | 109.06 | 490.56 | 593.8
0.43 | 0.013073 | 110.17 | 495.56 | 602
0.44 | 0.013538 | 111.32 | 500.55 | 610
0.45 | 0.013939 | 112.5 | 505.21 | 617.9
0.46 | 0.014368 | 113.56 | 509.54 | 625.9
0.47 | 0.014915 | 114.76 | 513.88 | 632.7
0.48 | 0.015426 | 115.87 | 518.19 | 639.3
0.49 | 0.015991 | 117.07 | 522.19 | 646.1
0.5 | 0.016547 | 118.33 | 525.98 | 652.6
0.51 | 0.017187 | 119.39 | 529.72 | 658.7
0.52 | 0.017786 | 120.68 | 533.51 | 664.3
0.53 | 0.018466 | 121.88 | 537.12 | 670.1
0.54 | 0.019165 | 123.11 | 540.51 | 675.4
0.55 | 0.020005 | 124.46 | 543.75 | 680.4
0.56 | 0.020745 | 125.6 | 547.1 | 684.8
0.57 | 0.021518 | 126.88 | 550.34 | 689.2
0.58 | 0.022347 | 128.17 | 553.38 | 693.7
0.59 | 0.023208 | 129.45 | 556.23 | 697.8
0.6 | 0.024164 | 130.71 | 559.22 | 701.6
0.61 | 0.025066 | 132.04 | 562.03 | 705
0.62 | 0.026074 | 133.28 | 564.76 | 708.5
0.63 | 0.02687 | 134.65 | 567.32 | 711.7
0.64 | 0.028071 | 135.91 | 569.81 | 714.4
0.65 | 0.029059 | 137.12 | 572 | 716.8
0.66 | 0.030093 | 138.59 | 574.3 | 719.2
0.67 | 0.031214 | 139.87 | 576.6 | 721.6
0.68 | 0.032353 | 141.28 | 578.9 | 724
0.69 | 0.033536 | 142.72 | 581 | 725.5
0.7 | 0.034584 | 143.82 | 583 | 727.7
0.71 | 0.035867 | 145.3 | 584.8 | 728.9
0.72 | 0.037106 | 146.59 | 586.6 | 730.6
0.73 | 0.038419 | 147.89 | 588.5 | 731.9
0.74 | 0.039559 | 149.27 | 590.2 | 733.5
0.75 | 0.041005 | 150.62 | 591.8 | 734.3
0.76 | 0.042308 | 151.95 | 593.4 | 735.5
0.77 | 0.043742 | 153.32 | 595.2 | 736.3
0.78 | 0.045091 | 154.68 | 596.8 | 737.7
0.79 | 0.046499 | 155.95 | 598.1 | 738.4
0.8 | 0.048009 | 157.45 | 599.4 | 739.1
0.81 | 0.049496 | 158.79 | 600.8 | 739.9
0.82 | 0.051106 | 160.16 | 602.1 | 740.5
0.83 | 0.052477 | 161.66 | 603.4 | 741.3
0.84 | 0.054319 | 162.85 | 604.9 | 741.8
0.85 | 0.055752 | 164.37 | 605.8 | 742.3
0.86 | 0.05775 | 165.86 | 607.2 | 742.7
0.87 | 0.05916 | 167.17 | 608.2 | 743.1
0.88 | 0.06088 | 168.74 | 609.4 | 744.1
0.89 | 0.06249 | 170.11 | 610.6 | 744.1
0.9 | 0.06432 | 171.66 | 611.5 | 744.7
0.91 | 0.06606 | 173.12 | 613 | 745
0.92 | 0.06782 | 174.63 | 613.8 | 745.3
0.93 | 0.06994 | 175.91 | 614.9 | 745.9
0.94 | 0.07163 | 177.49 | 615.8 | 746.1
0.95 | 0.07373 | 178.96 | 617 | 746.3
0.96 | 0.07566 | 180.5 | 618.2 | 746.7
0.97 | 0.0776 | 181.99 | 618.8 | 747.3
0.98 | 0.0798 | 183.32 | 619.9 | 747.3
0.99 | 0.08121 | 184.93 | 621.1 | 747.5
1 | 0.0839 | 186.47 | 622.3 | 747.6