## I-V Characteristic (mA-mm)
VDS (V) | VGS = -0.300 V | VGS = 0.100 V | VGS = 0.500 V | VGS = 0.900 V
0 | -2.3877e-05 | -0.5313 | -1.0347 | -5.239
0.01 | 0.0011949 | 8.002 | 15.805 | 12.722
0.02 | 0.0020779 | 16.035 | 32.23 | 30.522
0.03 | 0.0027495 | 23.624 | 48.663 | 48.254
0.04 | 0.0032784 | 30.562 | 65.02 | 66.26
0.05 | 0.003697 | 36.854 | 81.53 | 83.35
0.06 | 0.004035 | 42.652 | 97.41 | 101.06
0.07 | 0.0043286 | 47.96 | 113.37 | 118.71
0.08 | 0.0045753 | 52.615 | 129.57 | 135.79
0.09 | 0.0048166 | 56.826 | 145.1 | 152.82
0.1 | 0.0050317 | 60.49 | 160.2 | 170.16
0.11 | 0.0052306 | 63.75 | 175.67 | 186.96
0.12 | 0.005448 | 66.77 | 190.74 | 203.43
0.13 | 0.0056591 | 69.43 | 205.57 | 220.31
0.14 | 0.005753 | 71.81 | 219.81 | 236.62
0.15 | 0.005981 | 73.86 | 234.34 | 252.58
0.16 | 0.006204 | 75.8 | 248.27 | 268.49
0.17 | 0.006434 | 77.54 | 261.71 | 284.33
0.18 | 0.006654 | 79.06 | 275.2 | 299.88
0.19 | 0.006866 | 80.59 | 288.46 | 314.99
0.2 | 0.007131 | 81.9 | 300.93 | 330.24
0.21 | 0.007357 | 83.24 | 313.4 | 345.24
0.22 | 0.007642 | 84.58 | 325.68 | 359.61
0.23 | 0.007883 | 85.97 | 337.24 | 374.12
0.24 | 0.008143 | 87.29 | 348.33 | 388.38
0.25 | 0.008406 | 88.74 | 359.4 | 402.11
0.26 | 0.008655 | 90.2 | 369.94 | 415.47
0.27 | 0.008965 | 91.77 | 380.18 | 429.13
0.28 | 0.009248 | 93.27 | 389.88 | 442.21
0.29 | 0.009553 | 94.61 | 399.47 | 454.67
0.3 | 0.009826 | 96.04 | 408.41 | 467.21
0.31 | 0.010166 | 97.35 | 417.08 | 479.61
0.32 | 0.010475 | 98.69 | 425.54 | 491.64
0.33 | 0.010815 | 100.03 | 433.64 | 503.02
0.34 | 0.011135 | 101.17 | 441.18 | 514.34
0.35 | 0.0115 | 102.48 | 448.43 | 525.5
0.36 | 0.011877 | 103.67 | 455.54 | 536.25
0.37 | 0.012189 | 104.94 | 462.31 | 546.58
0.38 | 0.012605 | 105.99 | 468.6 | 556.58
0.39 | 0.012996 | 107.17 | 474.53 | 566.45
0.4 | 0.01344 | 108.33 | 480.52 | 575.7
0.41 | 0.013808 | 109.45 | 486.1 | 585
0.42 | 0.014236 | 110.72 | 491.35 | 594
0.43 | 0.014659 | 111.8 | 496.35 | 602.2
0.44 | 0.015166 | 112.98 | 501.32 | 610.5
0.45 | 0.015654 | 114.16 | 506.05 | 618.2
0.46 | 0.016186 | 115.33 | 510.53 | 625.9
0.47 | 0.016755 | 116.55 | 514.79 | 633.3
0.48 | 0.017314 | 117.65 | 519.08 | 640.1
0.49 | 0.018039 | 118.91 | 523.18 | 646.9
0.5 | 0.01866 | 120.11 | 527.09 | 653.3
0.51 | 0.019339 | 121.26 | 530.81 | 659.5
0.52 | 0.020009 | 122.56 | 534.61 | 665.2
0.53 | 0.020911 | 123.7 | 538.25 | 670.9
0.54 | 0.021713 | 125.03 | 541.76 | 676
0.55 | 0.022557 | 126.26 | 545.08 | 681.4
0.56 | 0.023449 | 127.57 | 548.4 | 686.6
0.57 | 0.024349 | 128.77 | 551.63 | 690.8
0.58 | 0.025343 | 130.17 | 554.79 | 695
0.59 | 0.026316 | 131.48 | 557.79 | 699.2
0.6 | 0.027351 | 132.76 | 560.59 | 702.9
0.61 | 0.028382 | 134.16 | 563.5 | 706.6
0.62 | 0.029584 | 135.33 | 566.29 | 710
0.63 | 0.030628 | 136.79 | 568.89 | 713
0.64 | 0.031789 | 138.17 | 571.2 | 716
0.65 | 0.032978 | 139.52 | 573.8 | 718.6
0.66 | 0.034011 | 140.9 | 576.1 | 721.2
0.67 | 0.035447 | 142.14 | 578.2 | 723.6
0.68 | 0.036747 | 143.62 | 580.6 | 725.9
0.69 | 0.038062 | 144.94 | 582.8 | 728.1
0.7 | 0.039304 | 146.33 | 584.8 | 729.7
0.71 | 0.040703 | 147.65 | 586.6 | 731.1
0.72 | 0.042158 | 148.97 | 588.6 | 732.9
0.73 | 0.043797 | 150.37 | 590.8 | 734.5
0.74 | 0.045194 | 151.73 | 592.4 | 735.5
0.75 | 0.046619 | 153.16 | 594 | 737
0.76 | 0.048173 | 154.44 | 595.6 | 737.9
0.77 | 0.049667 | 155.83 | 597.2 | 739.1
0.78 | 0.051452 | 157.19 | 598.8 | 739.9
0.79 | 0.053113 | 158.63 | 600.1 | 740.9
0.8 | 0.054795 | 160.15 | 601.4 | 741.9
0.81 | 0.056423 | 161.38 | 603.1 | 742.7
0.82 | 0.05812 | 162.85 | 604.2 | 743.1
0.83 | 0.0601 | 164.29 | 605.8 | 744.1
0.84 | 0.0616 | 165.73 | 607.1 | 744.4
0.85 | 0.06337 | 167.21 | 607.9 | 745.1
0.86 | 0.06565 | 168.56 | 609.2 | 745.7
0.87 | 0.06707 | 170.08 | 610.6 | 746.3
0.88 | 0.06962 | 171.56 | 611.6 | 746.7
0.89 | 0.0709 | 173.03 | 613 | 747.1
0.9 | 0.07341 | 174.36 | 613.8 | 747.5
0.91 | 0.07551 | 175.99 | 614.9 | 747.9
0.92 | 0.0777 | 177.51 | 616.3 | 748.5
0.93 | 0.07988 | 179.02 | 617.2 | 748.9
0.94 | 0.08153 | 180.66 | 618.4 | 749.1
0.95 | 0.08398 | 181.92 | 619.5 | 749.5
0.96 | 0.08647 | 183.62 | 620.4 | 750
0.97 | 0.08841 | 185.19 | 621.4 | 750.1
0.98 | 0.09074 | 186.63 | 622.7 | 750.3
0.99 | 0.09358 | 188.17 | 623.5 | 750.8
1 | 0.0954 | 189.62 | 624.5 | 751.1