## I-V Characteristic (mA-mm)
VDS (V) | VGS = -0.300 V | VGS = 0.100 V | VGS = 0.500 V | VGS = 0.900 V
0 | -2.2601e-05 | -0.5285 | -1.002 | -5.252
0.01 | 0.0012245 | 8.12 | 15.805 | 12.816
0.02 | 0.0021479 | 16.15 | 32.351 | 30.617
0.03 | 0.0028513 | 23.922 | 48.959 | 48.852
0.04 | 0.0034007 | 30.872 | 65.52 | 66.38
0.05 | 0.0038279 | 37.219 | 82.08 | 84.22
0.06 | 0.0041872 | 43.146 | 97.86 | 102.04
0.07 | 0.0044776 | 48.492 | 114.28 | 119.51
0.08 | 0.0047461 | 53.19 | 130.31 | 136.53
0.09 | 0.0049826 | 57.48 | 145.68 | 153.9
0.1 | 0.0052018 | 61.19 | 161.32 | 171.44
0.11 | 0.005434 | 64.67 | 177.03 | 187.98
0.12 | 0.0056461 | 67.73 | 191.92 | 204.8
0.13 | 0.00576 | 70.35 | 206.43 | 221.72
0.14 | 0.005982 | 72.74 | 221.39 | 237.64
0.15 | 0.00621 | 74.82 | 235.84 | 254.03
0.16 | 0.006443 | 76.76 | 249.54 | 270.15
0.17 | 0.006673 | 78.48 | 263.29 | 286.06
0.18 | 0.006875 | 80.09 | 276.86 | 301.25
0.19 | 0.007152 | 81.66 | 290.04 | 317
0.2 | 0.007391 | 82.85 | 302.48 | 332.31
0.21 | 0.007663 | 84.3 | 315.22 | 346.93
0.22 | 0.007929 | 85.57 | 327.3 | 361.4
0.23 | 0.008199 | 87.03 | 338.68 | 376.12
0.24 | 0.008456 | 88.38 | 350.14 | 390.4
0.25 | 0.008705 | 89.84 | 361.32 | 403.83
0.26 | 0.009005 | 91.4 | 371.57 | 417.62
0.27 | 0.009322 | 92.9 | 381.79 | 431.21
0.28 | 0.009633 | 94.41 | 391.88 | 443.8
0.29 | 0.009896 | 95.83 | 401.25 | 456.69
0.3 | 0.010235 | 97.27 | 410.1 | 469.34
0.31 | 0.010566 | 98.57 | 419.04 | 481.56
0.32 | 0.010902 | 99.95 | 427.47 | 493.09
0.33 | 0.011234 | 101.24 | 435.47 | 505.05
0.34 | 0.011593 | 102.48 | 442.91 | 516.48
0.35 | 0.011978 | 103.63 | 450.33 | 527.26
0.36 | 0.01227 | 104.94 | 457.53 | 537.75
0.37 | 0.012688 | 106.13 | 464.14 | 548.3
0.38 | 0.013104 | 107.35 | 470.35 | 558.64
0.39 | 0.013503 | 108.42 | 476.46 | 568.21
0.4 | 0.013862 | 109.73 | 482.47 | 577.2
0.41 | 0.014306 | 110.88 | 488.01 | 586.4
0.42 | 0.014805 | 112.06 | 493.15 | 595.6
0.43 | 0.015269 | 113.16 | 498.35 | 603.8
0.44 | 0.015777 | 114.37 | 503.37 | 611.8
0.45 | 0.016283 | 115.61 | 507.97 | 619.6
0.46 | 0.016875 | 116.68 | 512.42 | 627
0.47 | 0.017357 | 117.87 | 516.78 | 634.5
0.48 | 0.018032 | 118.99 | 521.17 | 641.5
0.49 | 0.018663 | 120.25 | 525.27 | 647.9
0.5 | 0.019409 | 121.46 | 529.14 | 654.2
0.51 | 0.020078 | 122.66 | 532.99 | 660.3
0.52 | 0.020858 | 123.99 | 536.78 | 666.1
0.53 | 0.021669 | 125.15 | 540.43 | 671.5
0.54 | 0.02249 | 126.49 | 543.87 | 677
0.55 | 0.023431 | 127.79 | 547.26 | 682
0.56 | 0.024372 | 129.02 | 550.66 | 686.6
0.57 | 0.025179 | 130.37 | 553.9 | 690.8
0.58 | 0.026176 | 131.64 | 556.97 | 695.2
0.59 | 0.027307 | 132.95 | 559.94 | 699.3
0.6 | 0.028361 | 134.32 | 562.94 | 702.9
0.61 | 0.029474 | 135.73 | 565.72 | 706.4
0.62 | 0.030485 | 136.91 | 568.46 | 709.6
0.63 | 0.031677 | 138.35 | 570.7 | 712.8
0.64 | 0.032902 | 139.76 | 573.5 | 715.6
0.65 | 0.033982 | 141.12 | 576.2 | 718.3
0.66 | 0.035403 | 142.54 | 578.2 | 720.8
0.67 | 0.036622 | 143.71 | 580.4 | 722.8
0.68 | 0.037972 | 145.22 | 582.6 | 725.1
0.69 | 0.039325 | 146.61 | 585 | 727.1
0.7 | 0.040752 | 147.93 | 587.2 | 728.7
0.71 | 0.042223 | 149.37 | 588.7 | 730.3
0.72 | 0.04356 | 150.69 | 590.8 | 731.9
0.73 | 0.045091 | 152.12 | 592.6 | 733.5
0.74 | 0.046665 | 153.52 | 594.3 | 734.9
0.75 | 0.048355 | 154.88 | 596 | 735.6
0.76 | 0.049615 | 156.15 | 597.8 | 737
0.77 | 0.051607 | 157.63 | 599.4 | 737.9
0.78 | 0.053223 | 159.07 | 600.8 | 739.3
0.79 | 0.054975 | 160.46 | 602.2 | 739.9
0.8 | 0.056641 | 161.94 | 603.7 | 740.9
0.81 | 0.05822 | 163.25 | 604.7 | 741.3
0.82 | 0.0602 | 164.69 | 606.2 | 741.9
0.83 | 0.06191 | 166.18 | 607.8 | 742.7
0.84 | 0.06383 | 167.62 | 608.8 | 743.4
0.85 | 0.0659 | 169.15 | 610.2 | 744.1
0.86 | 0.06759 | 170.4 | 611.4 | 744.3
0.87 | 0.07005 | 171.97 | 612.2 | 744.7
0.88 | 0.07164 | 173.41 | 613.8 | 745.3
0.89 | 0.07353 | 174.91 | 614.8 | 745.9
0.9 | 0.07569 | 176.35 | 616.1 | 746.3
0.91 | 0.07776 | 177.87 | 617 | 746.6
0.92 | 0.08004 | 179.42 | 618.2 | 747.1
0.93 | 0.08219 | 180.92 | 619.3 | 747.3
0.94 | 0.08442 | 182.5 | 620.2 | 747.7
0.95 | 0.08695 | 183.95 | 621.4 | 747.9
0.96 | 0.08899 | 185.47 | 622.3 | 748.2
0.97 | 0.09129 | 187.01 | 623.4 | 748.4
0.98 | 0.09422 | 188.57 | 624.4 | 749.1
0.99 | 0.09652 | 190.26 | 625.5 | 749.1
1 | 0.09885 | 191.58 | 626.5 | 749.5