## I-V Characteristic (mA-mm)
VDS (V) | VGS = -0.300 V | VGS = 0.100 V | VGS = 0.500 V | VGS = 0.900 V
0 | -2.3583e-05 | -0.5381 | -0.8446 | -5.127
0.01 | 0.0012253 | 8.121 | 15.885 | 13.047
0.02 | 0.0021513 | 16.319 | 32.599 | 31.041
0.03 | 0.0028535 | 23.823 | 49.352 | 49.01
0.04 | 0.0033979 | 30.935 | 65.98 | 67.06
0.05 | 0.0038283 | 37.327 | 82.66 | 84.94
0.06 | 0.0041705 | 43.179 | 98.96 | 102.86
0.07 | 0.0044815 | 48.556 | 115.15 | 120.69
0.08 | 0.0047451 | 53.321 | 131.24 | 137.87
0.09 | 0.0049898 | 57.53 | 147.09 | 155.4
0.1 | 0.00521 | 61.27 | 162.52 | 172.82
0.11 | 0.0054362 | 64.67 | 178.43 | 189.98
0.12 | 0.0056506 | 67.72 | 193.65 | 206.69
0.13 | 0.005763 | 70.37 | 208.29 | 223.68
0.14 | 0.005989 | 72.74 | 222.91 | 240.09
0.15 | 0.006229 | 74.88 | 237.52 | 256.2
0.16 | 0.006452 | 76.84 | 251.83 | 272.81
0.17 | 0.006663 | 78.49 | 265.22 | 288.62
0.18 | 0.006899 | 80.09 | 278.8 | 304.04
0.19 | 0.007142 | 81.58 | 292.29 | 319.76
0.2 | 0.00741 | 82.98 | 304.89 | 335.03
0.21 | 0.007637 | 84.34 | 317.41 | 350.06
0.22 | 0.007897 | 85.49 | 329.66 | 364.53
0.23 | 0.008158 | 87.03 | 341.34 | 379.33
0.24 | 0.008413 | 88.33 | 352.54 | 393.53
0.25 | 0.008703 | 89.79 | 363.76 | 407.43
0.26 | 0.009002 | 91.34 | 374.38 | 421.03
0.27 | 0.009325 | 92.88 | 384.5 | 434.71
0.28 | 0.009587 | 94.36 | 394.25 | 447.71
0.29 | 0.009901 | 95.83 | 403.89 | 460.41
0.3 | 0.010224 | 97.27 | 412.93 | 473.26
0.31 | 0.01053 | 98.55 | 421.56 | 485.54
0.32 | 0.010856 | 99.91 | 429.94 | 497.23
0.33 | 0.011209 | 101.1 | 438.13 | 508.98
0.34 | 0.011566 | 102.5 | 445.69 | 520.29
0.35 | 0.011891 | 103.72 | 452.92 | 531.55
0.36 | 0.012305 | 104.81 | 459.99 | 542.08
0.37 | 0.012664 | 106.14 | 466.75 | 552.35
0.38 | 0.013066 | 107.29 | 473.12 | 562.59
0.39 | 0.013444 | 108.49 | 479.12 | 572.3
0.4 | 0.013856 | 109.74 | 485.02 | 581.8
0.41 | 0.014281 | 110.76 | 490.62 | 590.8
0.42 | 0.014747 | 112.04 | 495.96 | 599.4
0.43 | 0.015179 | 113.23 | 501.04 | 608.3
0.44 | 0.01568 | 114.34 | 505.94 | 616.3
0.45 | 0.016196 | 115.61 | 510.78 | 623.9
0.46 | 0.016693 | 116.79 | 515.31 | 631.3
0.47 | 0.01734 | 117.92 | 519.65 | 638.9
0.48 | 0.01794 | 119.16 | 523.94 | 645.4
0.49 | 0.018603 | 120.33 | 528.03 | 652.1
0.5 | 0.019267 | 121.55 | 532.14 | 658.5
0.51 | 0.019985 | 122.83 | 535.94 | 664.5
0.52 | 0.020767 | 124.1 | 539.68 | 670.3
0.53 | 0.021491 | 125.28 | 543.4 | 675.6
0.54 | 0.022355 | 126.69 | 546.95 | 680.8
0.55 | 0.023269 | 127.79 | 550.43 | 686.2
0.56 | 0.024174 | 129.21 | 553.77 | 690.4
0.57 | 0.025025 | 130.58 | 556.97 | 694.8
0.58 | 0.026036 | 131.81 | 560.12 | 699.3
0.59 | 0.027097 | 133.24 | 563.14 | 703.2
0.6 | 0.02822 | 134.49 | 566.08 | 706.8
0.61 | 0.029181 | 135.91 | 568.92 | 710.5
0.62 | 0.030382 | 137.23 | 571.6 | 713.3
0.63 | 0.031539 | 138.62 | 574.4 | 716.5
0.64 | 0.032649 | 139.87 | 576.8 | 719.4
0.65 | 0.033878 | 141.34 | 579 | 722.1
0.66 | 0.035127 | 142.73 | 581.6 | 724.3
0.67 | 0.036499 | 144.07 | 583.8 | 726.7
0.68 | 0.037742 | 145.55 | 586.2 | 728.7
0.69 | 0.039127 | 146.77 | 588.2 | 730.6
0.7 | 0.040428 | 148.23 | 590.4 | 732.2
0.71 | 0.041869 | 149.65 | 591.9 | 733.9
0.72 | 0.043252 | 150.94 | 594.2 | 735.4
0.73 | 0.044866 | 152.45 | 596 | 736.7
0.74 | 0.046364 | 153.72 | 597.6 | 738.1
0.75 | 0.047693 | 155.24 | 599.4 | 739.3
0.76 | 0.049354 | 156.55 | 601 | 740.5
0.77 | 0.051047 | 157.99 | 602.6 | 741.1
0.78 | 0.052773 | 159.39 | 603.9 | 742.3
0.79 | 0.054382 | 160.76 | 605.4 | 743.1
0.8 | 0.056112 | 162.27 | 607.1 | 743.7
0.81 | 0.05796 | 163.61 | 608.3 | 744.3
0.82 | 0.05934 | 165.09 | 609.5 | 745.1
0.83 | 0.0613 | 166.38 | 611 | 745.5
0.84 | 0.06339 | 167.94 | 612.2 | 746.3
0.85 | 0.06517 | 169.48 | 613.5 | 746.7
0.86 | 0.06721 | 170.88 | 614.7 | 747.3
0.87 | 0.06906 | 172.46 | 615.9 | 747.6
0.88 | 0.0712 | 173.77 | 617 | 748.3
0.89 | 0.07323 | 175.43 | 618.1 | 748.4
0.9 | 0.07499 | 176.88 | 619 | 748.9
0.91 | 0.07738 | 178.44 | 620.2 | 749.5
0.92 | 0.07952 | 179.92 | 621.4 | 749.7
0.93 | 0.08153 | 181.37 | 622.4 | 750.1
0.94 | 0.0842 | 182.95 | 623.4 | 750.5
0.95 | 0.08616 | 184.46 | 624.5 | 750.7
0.96 | 0.08789 | 186.03 | 625.7 | 751.1
0.97 | 0.09094 | 187.49 | 626.6 | 751.3
0.98 | 0.09312 | 189.08 | 627.5 | 751.6
0.99 | 0.09512 | 190.6 | 628.5 | 752
1 | 0.09841 | 192.09 | 629.7 | 752.2