## I-V Characteristic (mA-mm)
VDS (V) | VGS = -0.300 V | VGS = 0.100 V | VGS = 0.500 V | VGS = 0.900 V
0 | -2.0144e-05 | -0.5325 | -1.079 | -5.3
0.01 | 0.0012126 | 8.016 | 16.008 | 13.185
0.02 | 0.0021179 | 16.174 | 32.371 | 30.789
0.03 | 0.00281 | 23.744 | 48.904 | 48.562
0.04 | 0.0033419 | 30.759 | 65.25 | 66.84
0.05 | 0.0037666 | 37.024 | 81.94 | 84.02
0.06 | 0.004103 | 42.912 | 98.3 | 101.9
0.07 | 0.0044052 | 48.254 | 114.04 | 119.63
0.08 | 0.0046667 | 52.918 | 130.09 | 136.99
0.09 | 0.0048912 | 57.16 | 146.05 | 153.93
0.1 | 0.0051251 | 60.81 | 161.35 | 171.42
0.11 | 0.0053333 | 64.19 | 176.51 | 188.3
0.12 | 0.0055591 | 67.22 | 191.74 | 204.66
0.13 | 0.005727 | 69.87 | 206.99 | 221.82
0.14 | 0.005935 | 72.04 | 220.95 | 238.17
0.15 | 0.006169 | 74.27 | 235.33 | 254.12
0.16 | 0.006386 | 76.19 | 249.74 | 270.31
0.17 | 0.006583 | 77.88 | 263.23 | 286.53
0.18 | 0.006831 | 79.44 | 276.38 | 301.62
0.19 | 0.007076 | 80.89 | 290.02 | 317
0.2 | 0.007339 | 82.29 | 302.75 | 332.6
0.21 | 0.007546 | 83.5 | 314.71 | 347.36
0.22 | 0.007804 | 84.88 | 327.07 | 361.96
0.23 | 0.008052 | 86.12 | 338.99 | 376.49
0.24 | 0.008311 | 87.47 | 349.98 | 390.77
0.25 | 0.008599 | 88.93 | 360.78 | 404.39
0.26 | 0.008853 | 90.38 | 371.5 | 417.72
0.27 | 0.009162 | 91.92 | 381.8 | 431.75
0.28 | 0.009417 | 93.25 | 391.2 | 444.66
0.29 | 0.009757 | 94.81 | 400.82 | 457.08
0.3 | 0.01006 | 96.19 | 410 | 469.81
0.31 | 0.010416 | 97.58 | 418.43 | 482.38
0.32 | 0.010699 | 98.91 | 426.71 | 493.99
0.33 | 0.011062 | 100.12 | 434.93 | 505.54
0.34 | 0.011391 | 101.46 | 442.63 | 517.1
0.35 | 0.011713 | 102.68 | 449.72 | 528.24
0.36 | 0.012082 | 103.87 | 456.67 | 538.98
0.37 | 0.012493 | 105.07 | 463.45 | 549.15
0.38 | 0.01285 | 106.22 | 469.91 | 559.2
0.39 | 0.013215 | 107.47 | 475.79 | 569.19
0.4 | 0.013645 | 108.58 | 481.51 | 578.2
0.41 | 0.014044 | 109.73 | 487.19 | 587.6
0.42 | 0.014483 | 110.82 | 492.59 | 595.9
0.43 | 0.014976 | 112.04 | 497.6 | 605.1
0.44 | 0.01546 | 113.24 | 502.39 | 613.4
0.45 | 0.015937 | 114.37 | 507.19 | 620.8
0.46 | 0.016413 | 115.63 | 511.78 | 628.7
0.47 | 0.017055 | 116.67 | 516.15 | 635.9
0.48 | 0.017667 | 118 | 520.29 | 642.8
0.49 | 0.018313 | 119.15 | 524.46 | 649.1
0.5 | 0.018923 | 120.41 | 528.54 | 655.5
0.51 | 0.019629 | 121.62 | 532.37 | 661.8
0.52 | 0.020404 | 122.8 | 536.03 | 667.7
0.53 | 0.021179 | 124.1 | 539.71 | 673
0.54 | 0.021913 | 125.39 | 543.3 | 678.4
0.55 | 0.022784 | 126.63 | 546.65 | 683.4
0.56 | 0.02371 | 127.81 | 550 | 688.2
0.57 | 0.024551 | 129.25 | 553.17 | 693
0.58 | 0.025586 | 130.5 | 556.4 | 696.5
0.59 | 0.026563 | 131.88 | 559.46 | 700.8
0.6 | 0.027644 | 133.21 | 562.29 | 704.8
0.61 | 0.02862 | 134.45 | 565.17 | 708.5
0.62 | 0.029684 | 135.91 | 567.97 | 711.6
0.63 | 0.030888 | 137.27 | 570.3 | 714.6
0.64 | 0.032031 | 138.63 | 573 | 717.6
0.65 | 0.033216 | 140.07 | 575.4 | 720.5
0.66 | 0.034574 | 141.3 | 578 | 722.8
0.67 | 0.035891 | 142.78 | 580 | 725.1
0.68 | 0.036925 | 144.14 | 582.4 | 727.1
0.69 | 0.038374 | 145.51 | 584.4 | 729.1
0.7 | 0.03964 | 146.82 | 586.6 | 731.1
0.71 | 0.04121 | 148.15 | 588.2 | 732.9
0.72 | 0.042489 | 149.55 | 590.2 | 734.5
0.73 | 0.043974 | 150.96 | 592.4 | 735.5
0.74 | 0.045581 | 152.34 | 594 | 737
0.75 | 0.04682 | 153.54 | 595.8 | 738.3
0.76 | 0.04853 | 155 | 597.2 | 739.5
0.77 | 0.050022 | 156.45 | 599 | 740.3
0.78 | 0.05181 | 157.87 | 600.5 | 741.3
0.79 | 0.053395 | 159.36 | 601.9 | 742
0.8 | 0.055022 | 160.57 | 603.5 | 743.1
0.81 | 0.056712 | 162.1 | 604.4 | 743.7
0.82 | 0.05829 | 163.53 | 606 | 744.3
0.83 | 0.06006 | 164.86 | 607.2 | 745.1
0.84 | 0.06196 | 166.41 | 608.6 | 745.7
0.85 | 0.06383 | 167.75 | 609.9 | 746.3
0.86 | 0.06564 | 169.2 | 611 | 746.7
0.87 | 0.06776 | 170.72 | 612.2 | 747.5
0.88 | 0.06951 | 172.2 | 613.4 | 747.6
0.89 | 0.07154 | 173.58 | 614.3 | 748.3
0.9 | 0.07361 | 175.22 | 615.4 | 748.9
0.91 | 0.07562 | 176.67 | 616.6 | 749.1
0.92 | 0.07788 | 178.23 | 617.9 | 749.5
0.93 | 0.08 | 179.8 | 618.8 | 750
0.94 | 0.0821 | 181.07 | 619.9 | 750.2
0.95 | 0.08442 | 182.73 | 620.7 | 750.4
0.96 | 0.08634 | 184.27 | 622 | 750.8
0.97 | 0.08925 | 185.75 | 623.1 | 751.1
0.98 | 0.09143 | 187.3 | 624.2 | 751.5
0.99 | 0.09362 | 188.74 | 625.5 | 751.6
1 | 0.09636 | 190.32 | 626 | 751.9