## I-V Characteristic (mA-mm)
VDS (V) | VGS = -0.300 V | VGS = 0.100 V | VGS = 0.500 V | VGS = 0.900 V
0 | -2.7391e-05 | -0.5452 | -1.0689 | -5.127
0.01 | 0.0013036 | 8.176 | 15.935 | 13.165
0.02 | 0.0022932 | 16.274 | 32.43 | 30.902
0.03 | 0.0030453 | 23.981 | 48.966 | 48.652
0.04 | 0.0036323 | 30.983 | 65.6 | 66.62
0.05 | 0.0040893 | 37.446 | 82.02 | 84.22
0.06 | 0.0044776 | 43.351 | 97.96 | 101.94
0.07 | 0.0047835 | 48.719 | 114.15 | 119.55
0.08 | 0.0050867 | 53.487 | 130.41 | 137.03
0.09 | 0.0053425 | 57.68 | 145.85 | 154.08
0.1 | 0.0055875 | 61.51 | 161.24 | 171.28
0.11 | 0.005738 | 65.02 | 176.89 | 188.3
0.12 | 0.005984 | 68.02 | 191.86 | 204.85
0.13 | 0.006214 | 70.73 | 206.69 | 221.8
0.14 | 0.006456 | 73.06 | 221.3 | 238.14
0.15 | 0.006693 | 75.26 | 235.73 | 254.23
0.16 | 0.006944 | 77.12 | 249.59 | 270.3
0.17 | 0.007196 | 78.88 | 263.41 | 286.38
0.18 | 0.007418 | 80.47 | 276.86 | 301.71
0.19 | 0.007707 | 81.92 | 290.05 | 317.21
0.2 | 0.00796 | 83.33 | 302.6 | 332.42
0.21 | 0.00824 | 84.67 | 315.21 | 347.33
0.22 | 0.008493 | 86.07 | 327.43 | 361.96
0.23 | 0.00878 | 87.26 | 338.92 | 376.48
0.24 | 0.009074 | 88.69 | 350.22 | 390.62
0.25 | 0.009383 | 90.18 | 361.27 | 404.33
0.26 | 0.009702 | 91.68 | 371.66 | 417.82
0.27 | 0.010032 | 93.27 | 381.93 | 431.59
0.28 | 0.010341 | 94.58 | 391.74 | 444.49
0.29 | 0.010639 | 96.17 | 401.16 | 457.08
0.3 | 0.01102 | 97.57 | 410.08 | 469.7
0.31 | 0.01135 | 98.95 | 418.92 | 482.12
0.32 | 0.011726 | 100.24 | 427.3 | 493.92
0.33 | 0.012083 | 101.59 | 435.33 | 505.58
0.34 | 0.012444 | 102.85 | 442.83 | 516.93
0.35 | 0.012827 | 104.06 | 450.16 | 527.97
0.36 | 0.013186 | 105.29 | 457.33 | 538.8
0.37 | 0.013621 | 106.51 | 463.94 | 548.98
0.38 | 0.014062 | 107.69 | 470.24 | 559.12
0.39 | 0.014506 | 108.85 | 476.33 | 568.96
0.4 | 0.014942 | 110.05 | 482.21 | 578.2
0.41 | 0.015411 | 111.2 | 487.8 | 587.6
0.42 | 0.015915 | 112.32 | 493.05 | 596.2
0.43 | 0.016434 | 113.49 | 498.18 | 604.6
0.44 | 0.016948 | 114.75 | 503.16 | 612.8
0.45 | 0.017474 | 115.87 | 507.9 | 620.8
0.46 | 0.018066 | 117.15 | 512.38 | 628.4
0.47 | 0.018656 | 118.3 | 516.81 | 635.5
0.48 | 0.019376 | 119.6 | 521.18 | 642.5
0.49 | 0.020046 | 120.76 | 525.32 | 649
0.5 | 0.020831 | 122.02 | 529.25 | 655.5
0.51 | 0.02149 | 123.26 | 533.15 | 661.7
0.52 | 0.022397 | 124.46 | 536.99 | 667.5
0.53 | 0.023288 | 125.76 | 540.67 | 673
0.54 | 0.024173 | 127.05 | 544.24 | 678.4
0.55 | 0.025103 | 128.37 | 547.57 | 683.4
0.56 | 0.026125 | 129.61 | 551.01 | 688.2
0.57 | 0.027158 | 131 | 554.3 | 692.8
0.58 | 0.02811 | 132.38 | 557.38 | 696.5
0.59 | 0.029338 | 133.7 | 560.48 | 701.1
0.6 | 0.030403 | 135.12 | 563.42 | 704.8
0.61 | 0.03171 | 136.29 | 566.33 | 708
0.62 | 0.032854 | 137.82 | 569.08 | 711.6
0.63 | 0.034099 | 139.12 | 571.6 | 714.8
0.64 | 0.035429 | 140.6 | 574.4 | 717.6
0.65 | 0.03668 | 141.92 | 576.6 | 720.4
0.66 | 0.03801 | 143.26 | 579 | 722.8
0.67 | 0.039393 | 144.74 | 581.6 | 725.3
0.68 | 0.040874 | 146.13 | 583.4 | 727.1
0.69 | 0.042179 | 147.53 | 585.6 | 729.3
0.7 | 0.043708 | 148.82 | 587.8 | 731.3
0.71 | 0.045381 | 150.26 | 589.7 | 732.9
0.72 | 0.047064 | 151.68 | 591.5 | 734.5
0.73 | 0.048577 | 153.1 | 593.4 | 735.6
0.74 | 0.050216 | 154.57 | 595.2 | 737.3
0.75 | 0.051921 | 155.8 | 597 | 738.3
0.76 | 0.053308 | 157.31 | 598.8 | 739.5
0.77 | 0.055339 | 158.72 | 600.3 | 740.7
0.78 | 0.0569 | 160.12 | 601.5 | 741.5
0.79 | 0.05886 | 161.66 | 603.2 | 742
0.8 | 0.06092 | 162.92 | 604.6 | 743.1
0.81 | 0.06255 | 164.41 | 606.3 | 743.9
0.82 | 0.06465 | 165.83 | 607.4 | 744.7
0.83 | 0.06632 | 167.35 | 608.6 | 745.5
0.84 | 0.06853 | 168.69 | 610.1 | 745.9
0.85 | 0.07068 | 170.18 | 611 | 746.9
0.86 | 0.07269 | 171.73 | 612.4 | 747.3
0.87 | 0.07531 | 173.22 | 613.8 | 747.9
0.88 | 0.07685 | 174.67 | 614.9 | 748.2
0.89 | 0.07944 | 176.04 | 616.1 | 748.4
0.9 | 0.08155 | 177.69 | 617 | 749.1
0.91 | 0.08402 | 179.16 | 618.2 | 749.5
0.92 | 0.08583 | 180.74 | 619.4 | 750
0.93 | 0.08879 | 182.35 | 620.4 | 750.4
0.94 | 0.09099 | 183.71 | 621.7 | 750.3
0.95 | 0.09329 | 185.37 | 622.6 | 750.9
0.96 | 0.09588 | 186.86 | 623.6 | 751.3
0.97 | 0.09809 | 188.35 | 624.5 | 751.5
0.98 | 0.10093 | 189.88 | 625.9 | 751.9
0.99 | 0.10376 | 191.48 | 626.5 | 752.3
1 | 0.10608 | 192.96 | 627.7 | 752.4