## I-V Characteristic (mA-mm)
VDS (V) | VGS = -0.300 V | VGS = 0.100 V | VGS = 0.500 V | VGS = 0.900 V
0 | -3.4629e-05 | -0.5758 | -0.9957 | -5.384
0.01 | 0.0012835 | 8.224 | 15.805 | 13.149
0.02 | 0.0022364 | 16.373 | 32.539 | 30.903
0.03 | 0.002971 | 23.982 | 49.244 | 48.934
0.04 | 0.0035434 | 31.108 | 65.63 | 66.77
0.05 | 0.0039869 | 37.572 | 82.38 | 84.8
0.06 | 0.0043648 | 43.353 | 98.55 | 102.76
0.07 | 0.0046823 | 48.699 | 114.44 | 119.83
0.08 | 0.0049471 | 53.592 | 130.83 | 137.4
0.09 | 0.005202 | 57.73 | 146.69 | 154.93
0.1 | 0.0054439 | 61.63 | 161.86 | 172.06
0.11 | 0.0056655 | 64.98 | 177.27 | 188.89
0.12 | 0.005831 | 67.95 | 192.89 | 206.07
0.13 | 0.006064 | 70.73 | 207.79 | 222.98
0.14 | 0.00629 | 73.12 | 221.86 | 238.96
0.15 | 0.006506 | 75.2 | 236.61 | 255.22
0.16 | 0.006763 | 77.09 | 250.83 | 271.77
0.17 | 0.007004 | 78.93 | 264.06 | 287.5
0.18 | 0.007267 | 80.47 | 277.7 | 302.71
0.19 | 0.007498 | 81.92 | 291.03 | 318.68
0.2 | 0.007764 | 83.31 | 303.57 | 333.91
0.21 | 0.008027 | 84.7 | 315.76 | 348.23
0.22 | 0.008304 | 85.93 | 328.25 | 363.45
0.23 | 0.00858 | 87.33 | 340.07 | 378.01
0.24 | 0.008866 | 88.66 | 350.93 | 391.85
0.25 | 0.00915 | 90.08 | 361.93 | 405.51
0.26 | 0.009434 | 91.6 | 372.75 | 419.4
0.27 | 0.009764 | 93.13 | 382.78 | 433.07
0.28 | 0.010082 | 94.57 | 392.35 | 445.6
0.29 | 0.010414 | 95.99 | 402 | 458.49
0.3 | 0.010742 | 97.41 | 411.1 | 471.25
0.31 | 0.011076 | 98.84 | 419.4 | 483.46
0.32 | 0.011416 | 100.11 | 427.85 | 494.93
0.33 | 0.011758 | 101.35 | 435.97 | 506.89
0.34 | 0.012136 | 102.71 | 443.62 | 518.35
0.35 | 0.012514 | 104 | 450.66 | 529.09
0.36 | 0.012911 | 105.16 | 457.62 | 539.73
0.37 | 0.013246 | 106.37 | 464.46 | 550.18
0.38 | 0.013699 | 107.59 | 470.83 | 560.35
0.39 | 0.014104 | 108.8 | 476.66 | 569.9
0.4 | 0.014554 | 109.98 | 482.46 | 579
0.41 | 0.014994 | 111.04 | 488.12 | 588.2
0.42 | 0.015489 | 112.24 | 493.53 | 597
0.43 | 0.015965 | 113.41 | 498.48 | 605.8
0.44 | 0.016451 | 114.66 | 503.3 | 613.8
0.45 | 0.01701 | 115.81 | 508.17 | 621.1
0.46 | 0.017606 | 117 | 512.78 | 629.1
0.47 | 0.018206 | 118.15 | 517.11 | 636.1
0.48 | 0.018739 | 119.39 | 521.34 | 642.9
0.49 | 0.01949 | 120.68 | 525.54 | 649.3
0.5 | 0.020193 | 121.84 | 529.65 | 655.8
0.51 | 0.020924 | 123.23 | 533.41 | 662.1
0.52 | 0.021751 | 124.29 | 537.15 | 667.8
0.53 | 0.02255 | 125.73 | 540.91 | 673.1
0.54 | 0.023468 | 126.97 | 544.5 | 678.1
0.55 | 0.024326 | 128.31 | 547.89 | 683.6
0.56 | 0.025308 | 129.59 | 551.18 | 688.2
0.57 | 0.026315 | 130.9 | 554.48 | 692.8
0.58 | 0.027321 | 132.25 | 557.69 | 696.5
0.59 | 0.028293 | 133.68 | 560.72 | 700.8
0.6 | 0.029481 | 135.01 | 563.52 | 704.8
0.61 | 0.03057 | 136.27 | 566.47 | 708.1
0.62 | 0.031762 | 137.68 | 569.31 | 711.2
0.63 | 0.032914 | 139.13 | 571.8 | 714.4
0.64 | 0.034251 | 140.55 | 574.4 | 717.2
0.65 | 0.035549 | 141.98 | 576.8 | 719.7
0.66 | 0.036808 | 143.14 | 579.2 | 722.1
0.67 | 0.03814 | 144.71 | 581.6 | 724.3
0.68 | 0.039575 | 146.13 | 584 | 726.7
0.69 | 0.041092 | 147.51 | 585.8 | 728.7
0.7 | 0.042315 | 148.97 | 587.8 | 730.6
0.71 | 0.043936 | 150.21 | 589.8 | 732.1
0.72 | 0.045503 | 151.7 | 591.8 | 733.8
0.73 | 0.046925 | 153.08 | 593.8 | 735.1
0.74 | 0.048518 | 154.52 | 595.6 | 736.3
0.75 | 0.050104 | 155.82 | 597.2 | 737.9
0.76 | 0.051745 | 157.29 | 598.8 | 738.6
0.77 | 0.053361 | 158.63 | 600.3 | 739.7
0.78 | 0.055262 | 160.12 | 601.9 | 740.9
0.79 | 0.05689 | 161.48 | 603.5 | 741.5
0.8 | 0.05872 | 162.85 | 604.8 | 742.5
0.81 | 0.06061 | 164.33 | 606 | 743.1
0.82 | 0.06248 | 165.74 | 607.4 | 744.1
0.83 | 0.06451 | 167.21 | 608.6 | 744.3
0.84 | 0.06623 | 168.75 | 610 | 745.1
0.85 | 0.0683 | 170.02 | 611.1 | 745.5
0.86 | 0.07076 | 171.68 | 612.2 | 746.3
0.87 | 0.07276 | 173.13 | 613.5 | 746.7
0.88 | 0.07473 | 174.59 | 614.6 | 747.3
0.89 | 0.07669 | 176.11 | 616 | 747.5
0.9 | 0.07896 | 177.63 | 617 | 747.6
0.91 | 0.08142 | 179.14 | 618.2 | 748.5
0.92 | 0.08352 | 180.68 | 619.4 | 748.7
0.93 | 0.08558 | 182.1 | 620.3 | 748.9
0.94 | 0.08773 | 183.59 | 621.4 | 749.5
0.95 | 0.09061 | 185.24 | 622.6 | 749.6
0.96 | 0.0929 | 186.72 | 623.4 | 749.9
0.97 | 0.09558 | 188.31 | 624.5 | 750.6
0.98 | 0.09815 | 189.92 | 625.7 | 750.7
0.99 | 0.10056 | 191.28 | 626.7 | 751.1
1 | 0.10354 | 192.92 | 627.7 | 751.2