## I-V Characteristic (mA-mm)
VDS (V) | VGS = -0.300 V | VGS = 0.100 V | VGS = 0.500 V | VGS = 0.900 V
0 | -2.5045e-05 | -0.533 | -0.8288 | -5.04
0.01 | 0.0012494 | 8.1 | 15.809 | 12.939
0.02 | 0.0022 | 16.367 | 32.53 | 30.952
0.03 | 0.0029198 | 23.909 | 49.246 | 48.966
0.04 | 0.0034824 | 30.961 | 65.78 | 66.92
0.05 | 0.0039161 | 37.417 | 82.33 | 84.83
0.06 | 0.0042864 | 43.334 | 98.47 | 102.59
0.07 | 0.0045863 | 48.678 | 114.84 | 120.31
0.08 | 0.0048663 | 53.396 | 130.68 | 137.67
0.09 | 0.0051189 | 57.57 | 146.61 | 155.01
0.1 | 0.0053311 | 61.39 | 162.06 | 172.16
0.11 | 0.0055714 | 64.8 | 177.63 | 189.15
0.12 | 0.005703 | 67.8 | 192.89 | 206.34
0.13 | 0.005931 | 70.44 | 207.75 | 222.9
0.14 | 0.006139 | 72.84 | 222.16 | 239.17
0.15 | 0.006382 | 74.94 | 236.77 | 255.76
0.16 | 0.006629 | 76.85 | 250.99 | 271.87
0.17 | 0.006869 | 78.5 | 264.49 | 287.68
0.18 | 0.00708 | 80.15 | 277.9 | 303.26
0.19 | 0.007348 | 81.53 | 291.28 | 318.92
0.2 | 0.007592 | 82.94 | 303.93 | 334.08
0.21 | 0.007862 | 84.27 | 316.43 | 349.1
0.22 | 0.008116 | 85.52 | 328.43 | 363.8
0.23 | 0.008397 | 86.87 | 340.26 | 378.4
0.24 | 0.008675 | 88.22 | 351.4 | 392.45
0.25 | 0.008919 | 89.63 | 362.34 | 406.26
0.26 | 0.009243 | 91.09 | 373 | 420.3
0.27 | 0.009537 | 92.59 | 383.14 | 433.53
0.28 | 0.009843 | 94.14 | 392.81 | 446.54
0.29 | 0.010134 | 95.55 | 402.3 | 459.55
0.3 | 0.010477 | 96.97 | 411.39 | 472.02
0.31 | 0.010801 | 98.27 | 419.96 | 484.33
0.32 | 0.01114 | 99.59 | 428.3 | 496.2
0.33 | 0.011488 | 100.92 | 436.41 | 508.02
0.34 | 0.011866 | 102.14 | 444 | 519.28
0.35 | 0.012235 | 103.38 | 451.22 | 530.29
0.36 | 0.012541 | 104.54 | 458.22 | 541.09
0.37 | 0.012967 | 105.83 | 464.89 | 551.6
0.38 | 0.013379 | 107.05 | 471.29 | 561.69
0.39 | 0.013812 | 108.21 | 477.23 | 571.1
0.4 | 0.014222 | 109.45 | 483.07 | 580.6
0.41 | 0.014676 | 110.54 | 488.69 | 589.8
0.42 | 0.015109 | 111.81 | 494.06 | 599
0.43 | 0.01555 | 112.9 | 499.16 | 607.1
0.44 | 0.016067 | 114.2 | 504.1 | 615.4
0.45 | 0.016553 | 115.33 | 508.89 | 623.2
0.46 | 0.017135 | 116.49 | 513.49 | 630.7
0.47 | 0.017643 | 117.69 | 517.92 | 638.1
0.48 | 0.018276 | 119.01 | 522.25 | 644.9
0.49 | 0.018951 | 120.17 | 526.41 | 651.8
0.5 | 0.01968 | 121.34 | 530.48 | 658.1
0.51 | 0.020435 | 122.65 | 534.43 | 664.2
0.52 | 0.02115 | 123.86 | 538.21 | 669.8
0.53 | 0.022001 | 125.2 | 541.97 | 675.6
0.54 | 0.022749 | 126.63 | 545.46 | 680.4
0.55 | 0.023731 | 127.73 | 549.02 | 685.6
0.56 | 0.024741 | 129.18 | 552.35 | 690.4
0.57 | 0.025687 | 130.57 | 555.61 | 695
0.58 | 0.026615 | 131.88 | 558.8 | 699.2
0.59 | 0.027699 | 133.29 | 561.91 | 703.2
0.6 | 0.028756 | 134.56 | 564.84 | 707.1
0.61 | 0.029908 | 135.99 | 567.74 | 710.7
0.62 | 0.030987 | 137.4 | 570.3 | 714
0.63 | 0.032214 | 138.83 | 572.8 | 716.8
0.64 | 0.033427 | 140.16 | 575.4 | 720.1
0.65 | 0.034617 | 141.5 | 578 | 722.4
0.66 | 0.035914 | 142.96 | 580.2 | 724.7
0.67 | 0.037362 | 144.35 | 583 | 727.1
0.68 | 0.038769 | 145.81 | 585.2 | 729.2
0.69 | 0.040017 | 147.02 | 587.4 | 731.3
0.7 | 0.041367 | 148.55 | 589 | 733.3
0.71 | 0.042913 | 149.94 | 591.2 | 734.9
0.72 | 0.044263 | 151.4 | 593 | 736.3
0.73 | 0.045779 | 152.82 | 595 | 737.5
0.74 | 0.0475 | 154.15 | 597 | 738.9
0.75 | 0.049065 | 155.64 | 598.4 | 739.9
0.76 | 0.05045 | 157.01 | 600.3 | 741.3
0.77 | 0.052248 | 158.49 | 601.5 | 742.5
0.78 | 0.054101 | 159.8 | 603.2 | 743.1
0.79 | 0.055942 | 161.22 | 604.6 | 744.1
0.8 | 0.05778 | 162.64 | 606.3 | 745
0.81 | 0.05935 | 164.13 | 607.4 | 745.5
0.82 | 0.06092 | 165.49 | 608.9 | 746.3
0.83 | 0.06291 | 166.9 | 610.3 | 746.9
0.84 | 0.06487 | 168.35 | 611.4 | 747.5
0.85 | 0.06684 | 169.9 | 612.7 | 748
0.86 | 0.06934 | 171.4 | 613.8 | 748.4
0.87 | 0.07058 | 173.05 | 615 | 749.1
0.88 | 0.07299 | 174.33 | 616.6 | 749.6
0.89 | 0.07537 | 175.93 | 617.4 | 749.9
0.9 | 0.07734 | 177.36 | 618.6 | 750.4
0.91 | 0.0797 | 178.9 | 619.6 | 750.9
0.92 | 0.08125 | 180.46 | 620.7 | 751.1
0.93 | 0.08364 | 182 | 622 | 751.5
0.94 | 0.08598 | 183.5 | 622.9 | 751.6
0.95 | 0.08889 | 185.06 | 624 | 752.3
0.96 | 0.09046 | 186.52 | 624.9 | 752.5
0.97 | 0.09312 | 187.98 | 626.1 | 752.7
0.98 | 0.09572 | 189.6 | 627.1 | 753.1
0.99 | 0.09817 | 191.12 | 628.1 | 753.4
1 | 0.10088 | 192.69 | 628.9 | 753.8