## I-V Characteristic (mA-mm)
VDS (V) | VGS = -0.300 V | VGS = 0.100 V | VGS = 0.500 V | VGS = 0.900 V
0 | -2.0806e-05 | -0.5688 | -0.9172 | -5.1688
0.01 | 0.0011656 | 8.258 | 15.953 | 13.001
0.02 | 0.002045 | 16.257 | 32.563 | 30.903
0.03 | 0.0027099 | 23.634 | 49.202 | 49.293
0.04 | 0.0032268 | 30.747 | 65.93 | 66.78
0.05 | 0.003637 | 37.093 | 82.08 | 85.37
0.06 | 0.0039692 | 42.862 | 98.72 | 102.9
0.07 | 0.0042494 | 48.069 | 115.21 | 120.19
0.08 | 0.0045008 | 52.817 | 130.6 | 137.89
0.09 | 0.0047241 | 56.989 | 146.69 | 155.37
0.1 | 0.004928 | 60.55 | 162.55 | 172.44
0.11 | 0.0051437 | 63.91 | 177.52 | 189.26
0.12 | 0.0053437 | 66.74 | 192.93 | 206.67
0.13 | 0.0055428 | 69.39 | 208.05 | 223.42
0.14 | 0.005687 | 71.74 | 222.3 | 239.45
0.15 | 0.005927 | 73.82 | 236.58 | 256.22
0.16 | 0.00613 | 75.68 | 251.19 | 272.59
0.17 | 0.006353 | 77.31 | 264.88 | 288.08
0.18 | 0.00653 | 78.84 | 277.98 | 303.55
0.19 | 0.006762 | 80.21 | 291.24 | 319.84
0.2 | 0.006997 | 81.64 | 304.26 | 334.85
0.21 | 0.007248 | 82.88 | 316.59 | 349.39
0.22 | 0.007493 | 84.02 | 328.3 | 364.53
0.23 | 0.007726 | 85.29 | 340.41 | 379.16
0.24 | 0.007962 | 86.68 | 351.68 | 393.21
0.25 | 0.008195 | 88.05 | 362.21 | 407.06
0.26 | 0.008481 | 89.46 | 373.07 | 421.13
0.27 | 0.008742 | 90.8 | 383.39 | 434.47
0.28 | 0.009045 | 92.38 | 392.78 | 447.25
0.29 | 0.009306 | 93.8 | 402.11 | 460.54
0.3 | 0.009607 | 95.17 | 411.45 | 473.21
0.31 | 0.00991 | 96.59 | 420.01 | 485.31
0.32 | 0.010243 | 97.8 | 428.06 | 497.02
0.33 | 0.010549 | 99.13 | 436.25 | 509.21
0.34 | 0.010851 | 100.37 | 443.98 | 520.68
0.35 | 0.011203 | 101.66 | 451.1 | 531.55
0.36 | 0.011503 | 102.7 | 457.92 | 542.19
0.37 | 0.011868 | 103.97 | 464.65 | 552.77
0.38 | 0.012263 | 105.11 | 471.11 | 563.29
0.39 | 0.012639 | 106.29 | 477.07 | 572.7
0.4 | 0.012979 | 107.49 | 482.78 | 582
0.41 | 0.013384 | 108.5 | 488.35 | 591.4
0.42 | 0.013828 | 109.81 | 493.77 | 600.2
0.43 | 0.014253 | 110.89 | 498.9 | 608.8
0.44 | 0.014699 | 112.1 | 503.81 | 617
0.45 | 0.015194 | 113.25 | 508.42 | 624.7
0.46 | 0.015681 | 114.41 | 513.21 | 632.7
0.47 | 0.016203 | 115.63 | 517.61 | 639.7
0.48 | 0.016782 | 116.89 | 521.85 | 646.7
0.49 | 0.017354 | 118.07 | 525.95 | 653.3
0.5 | 0.018008 | 119.27 | 530.12 | 659.8
0.51 | 0.018638 | 120.47 | 534.09 | 666
0.52 | 0.019386 | 121.78 | 537.87 | 671.7
0.53 | 0.02009 | 122.99 | 541.5 | 677.2
0.54 | 0.020775 | 124.34 | 545.02 | 682.6
0.55 | 0.021698 | 125.51 | 548.63 | 687.7
0.56 | 0.022549 | 126.9 | 551.96 | 692.6
0.57 | 0.023328 | 128.27 | 555.12 | 696.8
0.58 | 0.024219 | 129.57 | 558.37 | 701
0.59 | 0.025213 | 131.04 | 561.4 | 705.5
0.6 | 0.026157 | 132.22 | 564.45 | 709.3
0.61 | 0.027208 | 133.71 | 567.23 | 712.5
0.62 | 0.028197 | 134.97 | 570 | 716
0.63 | 0.02931 | 136.43 | 572.3 | 719.2
0.64 | 0.030496 | 137.79 | 575.2 | 722
0.65 | 0.031465 | 139.19 | 577.4 | 724.5
0.66 | 0.032766 | 140.56 | 579.8 | 726.9
0.67 | 0.033935 | 141.91 | 582.2 | 729.3
0.68 | 0.035143 | 143.39 | 584.8 | 731.3
0.69 | 0.036292 | 144.69 | 586.6 | 733.5
0.7 | 0.037578 | 146.05 | 588.6 | 735.1
0.71 | 0.038945 | 147.45 | 590.6 | 736.7
0.72 | 0.040283 | 148.93 | 592.6 | 738.3
0.73 | 0.041505 | 150.33 | 594.3 | 739.7
0.74 | 0.043077 | 151.61 | 596.2 | 741.1
0.75 | 0.044488 | 153.14 | 597.8 | 742.5
0.76 | 0.045788 | 154.5 | 599.6 | 743.7
0.77 | 0.047507 | 155.92 | 601 | 744.3
0.78 | 0.049065 | 157.31 | 602.6 | 745.3
0.79 | 0.050675 | 158.67 | 604.2 | 746.3
0.8 | 0.05211 | 160.19 | 605.6 | 747.1
0.81 | 0.053769 | 161.6 | 607.1 | 747.7
0.82 | 0.055448 | 163.01 | 608.6 | 748.1
0.83 | 0.05696 | 164.37 | 609.9 | 749
0.84 | 0.05876 | 165.88 | 610.6 | 749.5
0.85 | 0.06084 | 167.31 | 612.2 | 750.3
0.86 | 0.06197 | 168.88 | 613.4 | 750.7
0.87 | 0.06397 | 170.36 | 614.3 | 751.1
0.88 | 0.06591 | 171.69 | 615.9 | 751.5
0.89 | 0.06782 | 173.26 | 616.7 | 752.2
0.9 | 0.06989 | 174.76 | 618 | 752.4
0.91 | 0.07174 | 176.34 | 619.1 | 753
0.92 | 0.07394 | 177.88 | 620.2 | 753.3
0.93 | 0.07603 | 179.22 | 621.4 | 753.6
0.94 | 0.07772 | 180.88 | 622.4 | 753.9
0.95 | 0.08032 | 182.42 | 623.5 | 754.3
0.96 | 0.08227 | 184.02 | 624.5 | 754.5
0.97 | 0.08464 | 185.47 | 625.7 | 754.8
0.98 | 0.08646 | 187.01 | 626.5 | 755.2
0.99 | 0.08885 | 188.54 | 627.5 | 755.5
1 | 0.09094 | 190.16 | 628.8 | 755.5