## I-V Characteristic (mA-mm)
VDS (V) | VGS = -0.300 V | VGS = 0.100 V | VGS = 0.500 V | VGS = 0.900 V
0 | -2.4662e-05 | -0.52112 | -1.0772 | -5.288
0.01 | 0.0012028 | 8.216 | 16.306 | 13.314
0.02 | 0.0021155 | 16.493 | 33.123 | 31.601
0.03 | 0.002804 | 24 | 50.006 | 49.859
0.04 | 0.0033313 | 31.076 | 66.94 | 68.12
0.05 | 0.0037566 | 37.563 | 83.69 | 86.39
0.06 | 0.0040997 | 43.386 | 100.26 | 104.35
0.07 | 0.004401 | 48.752 | 116.44 | 122.34
0.08 | 0.0046595 | 53.474 | 133.08 | 140.07
0.09 | 0.0048781 | 57.57 | 148.98 | 157.83
0.1 | 0.0051038 | 61.41 | 164.65 | 175.08
0.11 | 0.0053195 | 64.77 | 180.38 | 192.53
0.12 | 0.0055204 | 67.78 | 195.79 | 210.05
0.13 | 0.005685 | 70.29 | 210.94 | 226.78
0.14 | 0.005923 | 72.7 | 225.51 | 243.3
0.15 | 0.00613 | 74.88 | 240.25 | 260.13
0.16 | 0.006358 | 76.67 | 254.46 | 276.31
0.17 | 0.006555 | 78.4 | 268.37 | 292.61
0.18 | 0.006783 | 79.86 | 281.91 | 308.28
0.19 | 0.00702 | 81.41 | 295.33 | 324.11
0.2 | 0.007252 | 82.68 | 308.17 | 339.47
0.21 | 0.007488 | 83.98 | 320.46 | 354.41
0.22 | 0.007753 | 85.29 | 332.93 | 369.55
0.23 | 0.007998 | 86.57 | 344.7 | 384.24
0.24 | 0.008226 | 87.85 | 355.88 | 398.38
0.25 | 0.00851 | 89.26 | 366.89 | 412.49
0.26 | 0.008801 | 90.68 | 377.46 | 426.49
0.27 | 0.009118 | 92.14 | 387.77 | 439.94
0.28 | 0.009365 | 93.66 | 397.41 | 453.05
0.29 | 0.00965 | 95.08 | 406.88 | 466.04
0.3 | 0.00996 | 96.47 | 415.92 | 478.62
0.31 | 0.010278 | 97.92 | 424.6 | 491.15
0.32 | 0.010568 | 99.11 | 432.89 | 503
0.33 | 0.01092 | 100.52 | 440.96 | 514.82
0.34 | 0.011221 | 101.78 | 448.55 | 526.21
0.35 | 0.011559 | 102.99 | 455.71 | 537.08
0.36 | 0.01195 | 104.3 | 462.73 | 548.03
0.37 | 0.012306 | 105.35 | 469.39 | 558.39
0.38 | 0.012683 | 106.61 | 475.76 | 568.53
0.39 | 0.013044 | 107.69 | 481.76 | 578
0.4 | 0.013463 | 108.97 | 487.58 | 587.6
0.41 | 0.01385 | 110.14 | 493.18 | 596.8
0.42 | 0.014253 | 111.36 | 498.52 | 605.4
0.43 | 0.01474 | 112.48 | 503.62 | 613.8
0.44 | 0.015193 | 113.68 | 508.61 | 622
0.45 | 0.015702 | 114.83 | 513.4 | 629.7
0.46 | 0.016187 | 115.95 | 518.03 | 637.3
0.47 | 0.016787 | 117.21 | 522.47 | 644.4
0.48 | 0.017352 | 118.48 | 526.79 | 651.4
0.49 | 0.01798 | 119.71 | 531.09 | 657.9
0.5 | 0.018582 | 121.04 | 535.08 | 664.2
0.51 | 0.019301 | 122.11 | 539.04 | 670.2
0.52 | 0.020036 | 123.48 | 542.84 | 675.8
0.53 | 0.020723 | 124.76 | 546.58 | 681.1
0.54 | 0.021556 | 126.05 | 550.21 | 686.6
0.55 | 0.022463 | 127.46 | 553.59 | 691.4
0.56 | 0.023371 | 128.72 | 556.98 | 696.2
0.57 | 0.024204 | 130.09 | 560.31 | 700.4
0.58 | 0.025198 | 131.48 | 563.49 | 704.4
0.59 | 0.026212 | 132.8 | 566.56 | 708.4
0.6 | 0.027156 | 134.09 | 569.48 | 712.1
0.61 | 0.028133 | 135.58 | 572.3 | 715.5
0.62 | 0.029274 | 136.97 | 575 | 718.5
0.63 | 0.03041 | 138.33 | 577.6 | 721.6
0.64 | 0.031466 | 139.87 | 580.2 | 724.1
0.65 | 0.03266 | 141.1 | 582.8 | 726.5
0.66 | 0.033943 | 142.58 | 585 | 729
0.67 | 0.035213 | 144.06 | 587.4 | 731.3
0.68 | 0.03631 | 145.42 | 589.8 | 733.3
0.69 | 0.037792 | 146.87 | 591.8 | 735.1
0.7 | 0.039066 | 148.23 | 594 | 736.7
0.71 | 0.040279 | 149.69 | 595.8 | 738.3
0.72 | 0.041762 | 151.1 | 597.6 | 739.7
0.73 | 0.04316 | 152.52 | 599.4 | 741.1
0.74 | 0.044658 | 153.85 | 601 | 742.5
0.75 | 0.046099 | 155.25 | 603 | 743.1
0.76 | 0.047659 | 156.72 | 604.3 | 744.3
0.77 | 0.049189 | 158.15 | 606 | 745.1
0.78 | 0.051052 | 159.66 | 607.6 | 746.1
0.79 | 0.052372 | 160.92 | 609.1 | 747
0.8 | 0.053952 | 162.39 | 610.5 | 747.7
0.81 | 0.05579 | 163.95 | 611.8 | 748.2
0.82 | 0.05756 | 165.33 | 613.3 | 749.1
0.83 | 0.05927 | 166.84 | 614.3 | 749.5
0.84 | 0.06097 | 168.23 | 615.7 | 750
0.85 | 0.06271 | 169.72 | 617 | 750.6
0.86 | 0.06461 | 171.25 | 618 | 751.1
0.87 | 0.06643 | 172.76 | 619.5 | 751.3
0.88 | 0.0686 | 174.15 | 620.4 | 752
0.89 | 0.07015 | 175.77 | 621.8 | 752.3
0.9 | 0.07221 | 177.25 | 622.6 | 752.5
0.91 | 0.07437 | 178.78 | 623.8 | 752.9
0.92 | 0.0767 | 180.33 | 624.9 | 753.1
0.93 | 0.07892 | 181.67 | 626.1 | 753.6
0.94 | 0.0805 | 183.34 | 627 | 753.9
0.95 | 0.08292 | 184.85 | 628.1 | 754.2
0.96 | 0.08544 | 186.45 | 629.3 | 754.3
0.97 | 0.08755 | 188.13 | 630.1 | 754.7
0.98 | 0.08992 | 189.5 | 631.3 | 754.8
0.99 | 0.09205 | 191.14 | 632.3 | 755.1
1 | 0.09472 | 192.68 | 633.3 | 755.5