## I-V Characteristic (mA-mm)
VDS (V) | VGS = -0.300 V | VGS = 0.100 V | VGS = 0.500 V | VGS = 0.900 V
0 | -1.5532e-05 | -0.52066 | -1.0387 | -5.216
0.01 | 0.0011514 | 8.125 | 16.411 | 13.234
0.02 | 0.0020108 | 16.344 | 33.287 | 31.855
0.03 | 0.0026627 | 23.966 | 50.335 | 50.336
0.04 | 0.0031725 | 30.985 | 67.43 | 68.98
0.05 | 0.0035762 | 37.293 | 83.91 | 87.24
0.06 | 0.0039001 | 43.171 | 100.94 | 104.94
0.07 | 0.004183 | 48.525 | 117.59 | 123.03
0.08 | 0.0044223 | 53.141 | 133.67 | 141.5
0.09 | 0.0046287 | 57.32 | 149.69 | 158.93
0.1 | 0.0048478 | 60.88 | 166.04 | 176.24
0.11 | 0.005044 | 64.32 | 181.64 | 194.25
0.12 | 0.005246 | 67.33 | 196.63 | 211.6
0.13 | 0.0054328 | 69.82 | 212.46 | 228.33
0.14 | 0.0056267 | 72.15 | 227.21 | 245.34
0.15 | 0.005735 | 74.25 | 241.49 | 262.33
0.16 | 0.005967 | 76.14 | 256.02 | 278.38
0.17 | 0.006175 | 77.72 | 270.08 | 294.27
0.18 | 0.00639 | 79.2 | 283.47 | 310.88
0.19 | 0.006623 | 80.59 | 296.64 | 326.51
0.2 | 0.00682 | 81.94 | 309.98 | 341.58
0.21 | 0.007068 | 83.19 | 322.5 | 357.24
0.22 | 0.007301 | 84.5 | 334.31 | 372.3
0.23 | 0.007555 | 85.81 | 346.37 | 386.78
0.24 | 0.007783 | 86.93 | 357.93 | 401.08
0.25 | 0.008037 | 88.42 | 368.56 | 415.6
0.26 | 0.008296 | 89.9 | 379.08 | 429.3
0.27 | 0.008576 | 91.27 | 389.71 | 442.77
0.28 | 0.00885 | 92.78 | 399.31 | 456.27
0.29 | 0.009156 | 94.1 | 408.38 | 469.42
0.3 | 0.00944 | 95.55 | 417.68 | 481.69
0.31 | 0.009693 | 96.89 | 426.5 | 494.17
0.32 | 0.010007 | 98.36 | 434.62 | 506.56
0.33 | 0.010302 | 99.49 | 442.35 | 518.35
0.34 | 0.010645 | 100.82 | 450.17 | 529.34
0.35 | 0.010955 | 101.93 | 457.52 | 540.4
0.36 | 0.011302 | 103.25 | 464.36 | 551.49
0.37 | 0.011648 | 104.46 | 470.81 | 562.19
0.38 | 0.011981 | 105.49 | 477.27 | 572
0.39 | 0.012335 | 106.79 | 483.43 | 581.6
0.4 | 0.012734 | 107.98 | 489.26 | 591
0.41 | 0.013138 | 109.13 | 494.65 | 600.7
0.42 | 0.013486 | 110.35 | 500.08 | 609
0.43 | 0.013925 | 111.42 | 505.38 | 617.3
0.44 | 0.014363 | 112.74 | 510.33 | 625.9
0.45 | 0.014876 | 113.85 | 515.03 | 633.9
0.46 | 0.015342 | 115.06 | 519.72 | 640.9
0.47 | 0.015806 | 116.21 | 524.35 | 648.3
0.48 | 0.016374 | 117.47 | 528.6 | 654.9
0.49 | 0.016867 | 118.73 | 532.73 | 661.7
0.5 | 0.017587 | 120.02 | 536.91 | 667.7
0.51 | 0.018227 | 121.24 | 540.91 | 673.8
0.52 | 0.018888 | 122.34 | 544.76 | 679.2
0.53 | 0.019564 | 123.78 | 548.43 | 684.8
0.54 | 0.020365 | 125.1 | 551.98 | 690.2
0.55 | 0.021022 | 126.35 | 555.56 | 694.6
0.56 | 0.021895 | 127.87 | 559.05 | 699.3
0.57 | 0.022709 | 129.06 | 562.24 | 703.6
0.58 | 0.023626 | 130.57 | 565.36 | 708
0.59 | 0.024511 | 131.9 | 568.57 | 711.6
0.6 | 0.025321 | 133.25 | 571.5 | 715.3
0.61 | 0.026416 | 134.7 | 574.3 | 718.7
0.62 | 0.027401 | 136.05 | 576.6 | 722
0.63 | 0.028539 | 137.49 | 579.6 | 724.7
0.64 | 0.029563 | 138.87 | 582.2 | 727.4
0.65 | 0.030594 | 140.29 | 584.8 | 729.9
0.66 | 0.031716 | 141.64 | 587 | 732.1
0.67 | 0.032724 | 143.14 | 589.4 | 734.5
0.68 | 0.034097 | 144.62 | 591.4 | 736.3
0.69 | 0.035293 | 145.99 | 594 | 738.1
0.7 | 0.036425 | 147.39 | 595.8 | 739.7
0.71 | 0.03745 | 148.69 | 597.8 | 741.1
0.72 | 0.039062 | 150.17 | 599.4 | 742.7
0.73 | 0.040354 | 151.66 | 601.4 | 744.1
0.74 | 0.041728 | 153.01 | 603 | 744.9
0.75 | 0.043053 | 154.53 | 604.7 | 746.1
0.76 | 0.044537 | 155.82 | 606.7 | 747.3
0.77 | 0.045802 | 157.29 | 607.9 | 747.9
0.78 | 0.047318 | 158.77 | 609.6 | 748.9
0.79 | 0.048838 | 160.19 | 610.9 | 749.7
0.8 | 0.050455 | 161.54 | 612.6 | 750.4
0.81 | 0.052069 | 163 | 613.8 | 750.8
0.82 | 0.053492 | 164.47 | 615.1 | 751.5
0.83 | 0.055252 | 166.02 | 616.4 | 752.3
0.84 | 0.056786 | 167.46 | 617.7 | 752.7
0.85 | 0.0584 | 168.8 | 619 | 753.2
0.86 | 0.06049 | 170.32 | 619.9 | 753.6
0.87 | 0.06205 | 171.93 | 621.4 | 754
0.88 | 0.06374 | 173.41 | 622.7 | 754.3
0.89 | 0.06547 | 175.01 | 623.6 | 754.7
0.9 | 0.06754 | 176.32 | 624.7 | 755.2
0.91 | 0.06938 | 177.91 | 626.1 | 755.5
0.92 | 0.07149 | 179.44 | 626.7 | 755.5
0.93 | 0.07325 | 181.02 | 627.9 | 756
0.94 | 0.07538 | 182.63 | 629.1 | 756.3
0.95 | 0.07738 | 184.07 | 630 | 756.8
0.96 | 0.07936 | 185.65 | 631.3 | 756.7
0.97 | 0.08159 | 187.23 | 632.3 | 757.1
0.98 | 0.08366 | 188.77 | 633.3 | 757.2
0.99 | 0.08562 | 190.14 | 634.3 | 757.5
1 | 0.08818 | 191.81 | 635.3 | 757.7