## I-V Characteristic (mA-mm)
VDS (V) | VGS = -0.300 V | VGS = 0.100 V | VGS = 0.500 V | VGS = 0.900 V
0 | -2.6645e-05 | -0.554 | -1.0872 | -5.163
0.01 | 0.0012019 | 8.259 | 16.19 | 13.462
0.02 | 0.0021186 | 16.456 | 33.724 | 32.401
0.03 | 0.0028123 | 24.173 | 50.655 | 50.759
0.04 | 0.0033481 | 31.293 | 68.18 | 69.58
0.05 | 0.0037652 | 37.752 | 84.8 | 87.75
0.06 | 0.0041204 | 43.611 | 101.36 | 105.96
0.07 | 0.0044129 | 48.968 | 118.39 | 124.23
0.08 | 0.0046815 | 53.752 | 134.57 | 142.12
0.09 | 0.0049157 | 57.8 | 150.92 | 160.28
0.1 | 0.0051386 | 61.51 | 166.77 | 177.6
0.11 | 0.005354 | 64.9 | 182.86 | 195.47
0.12 | 0.0055447 | 67.9 | 198.2 | 212.86
0.13 | 0.005739 | 70.55 | 213.48 | 229.77
0.14 | 0.005952 | 72.93 | 228.59 | 246.92
0.15 | 0.006172 | 74.95 | 243.43 | 263.83
0.16 | 0.006376 | 76.85 | 257.6 | 280.23
0.17 | 0.006606 | 78.57 | 271.72 | 296.39
0.18 | 0.006827 | 80.09 | 285.59 | 312.73
0.19 | 0.007061 | 81.55 | 298.89 | 328.58
0.2 | 0.007303 | 82.87 | 311.69 | 344.1
0.21 | 0.007547 | 84.2 | 324.46 | 359.44
0.22 | 0.007811 | 85.45 | 336.61 | 374.46
0.23 | 0.008035 | 86.83 | 348.56 | 389.51
0.24 | 0.008321 | 88.03 | 359.92 | 403.74
0.25 | 0.008578 | 89.46 | 370.98 | 418.09
0.26 | 0.008869 | 90.88 | 381.56 | 432.01
0.27 | 0.009144 | 92.4 | 391.7 | 445.41
0.28 | 0.009431 | 93.85 | 401.73 | 459.11
0.29 | 0.009721 | 95.13 | 411.09 | 472
0.3 | 0.010026 | 96.73 | 420.01 | 484.7
0.31 | 0.010367 | 98.14 | 428.89 | 497.18
0.32 | 0.010688 | 99.39 | 437.19 | 509.37
0.33 | 0.011025 | 100.76 | 445.14 | 521.27
0.34 | 0.011308 | 101.98 | 452.72 | 532.68
0.35 | 0.011687 | 103.24 | 460.02 | 543.7
0.36 | 0.012027 | 104.5 | 467.09 | 554.71
0.37 | 0.012407 | 105.62 | 473.67 | 565.39
0.38 | 0.012777 | 106.95 | 480.03 | 575
0.39 | 0.013159 | 108.05 | 486.06 | 585
0.4 | 0.013572 | 109.29 | 492.09 | 594.6
0.41 | 0.013937 | 110.44 | 497.61 | 603.8
0.42 | 0.014379 | 111.68 | 503 | 612.6
0.43 | 0.014845 | 112.74 | 508.21 | 621.4
0.44 | 0.015333 | 114.01 | 513.3 | 629.3
0.45 | 0.015794 | 115.24 | 518.12 | 636.9
0.46 | 0.016307 | 116.47 | 522.74 | 644.4
0.47 | 0.016853 | 117.81 | 527.3 | 651.7
0.48 | 0.017474 | 118.77 | 531.81 | 658.6
0.49 | 0.018069 | 120.25 | 536.08 | 665.1
0.5 | 0.018699 | 121.46 | 540.2 | 671.3
0.51 | 0.019425 | 122.78 | 544.12 | 677.2
0.52 | 0.020084 | 124.04 | 548.11 | 683.4
0.53 | 0.02089 | 125.26 | 551.91 | 688.4
0.54 | 0.021662 | 126.68 | 555.51 | 693.6
0.55 | 0.022582 | 128.01 | 559.02 | 698.4
0.56 | 0.023329 | 129.46 | 562.47 | 703.2
0.57 | 0.024312 | 130.68 | 565.81 | 707.4
0.58 | 0.025196 | 132.12 | 568.97 | 711.7
0.59 | 0.026127 | 133.52 | 571.7 | 715.5
0.6 | 0.027203 | 135.04 | 575 | 718.9
0.61 | 0.028245 | 136.43 | 578 | 722.4
0.62 | 0.029344 | 137.63 | 580.8 | 725.5
0.63 | 0.030311 | 139.29 | 583.2 | 728.5
0.64 | 0.031618 | 140.67 | 585.5 | 731.3
0.65 | 0.032809 | 142.06 | 588.5 | 733.7
0.66 | 0.034075 | 143.59 | 590.8 | 735.9
0.67 | 0.035143 | 144.88 | 593 | 738.1
0.68 | 0.03644 | 146.47 | 595.1 | 740.1
0.69 | 0.037787 | 147.88 | 597.2 | 741.8
0.7 | 0.039092 | 149.31 | 599.4 | 743.5
0.71 | 0.040419 | 150.73 | 601.5 | 744.7
0.72 | 0.041854 | 152.08 | 603.5 | 746.3
0.73 | 0.043253 | 153.48 | 605.3 | 747.7
0.74 | 0.044537 | 154.96 | 607.1 | 748.7
0.75 | 0.046241 | 156.45 | 608.4 | 749.9
0.76 | 0.047718 | 157.65 | 610.2 | 750.8
0.77 | 0.049297 | 159.23 | 611.6 | 751.6
0.78 | 0.05071 | 160.64 | 613.5 | 752.7
0.79 | 0.052342 | 162.1 | 614.8 | 753.4
0.8 | 0.054059 | 163.69 | 616.2 | 753.9
0.81 | 0.055689 | 164.91 | 617.4 | 754.7
0.82 | 0.0575 | 166.55 | 619.1 | 755.4
0.83 | 0.05914 | 168.02 | 620.2 | 755.9
0.84 | 0.06108 | 169.38 | 621.8 | 756.3
0.85 | 0.06319 | 170.97 | 622.8 | 756.8
0.86 | 0.06494 | 172.37 | 623.9 | 757.1
0.87 | 0.06672 | 173.91 | 625.2 | 757.5
0.88 | 0.06834 | 175.46 | 626.2 | 758
0.89 | 0.07047 | 176.97 | 627.5 | 758.4
0.9 | 0.07243 | 178.38 | 628.7 | 758.7
0.91 | 0.07451 | 179.98 | 629.7 | 759.1
0.92 | 0.07685 | 181.48 | 630.9 | 759.3
0.93 | 0.07838 | 183.05 | 631.9 | 759.7
0.94 | 0.08082 | 184.66 | 632.9 | 759.9
0.95 | 0.08294 | 186.03 | 634.1 | 760.4
0.96 | 0.08534 | 187.71 | 634.9 | 760.5
0.97 | 0.0879 | 189.34 | 636.1 | 760.7
0.98 | 0.08953 | 190.84 | 637.3 | 760.7
0.99 | 0.09225 | 192.45 | 638.3 | 761.1
1 | 0.09454 | 193.92 | 639 | 761.1