## I-V Characteristic (mA-mm)
VDS (V) | VGS = -0.300 V | VGS = 0.100 V | VGS = 0.500 V | VGS = 0.900 V
0 | -3.1297e-05 | -0.6248 | -1.0554 | -5.201
0.01 | 0.0012168 | 8.364 | 16.386 | 13.726
0.02 | 0.0021479 | 16.585 | 33.857 | 32.472
0.03 | 0.0028468 | 24.177 | 50.825 | 50.872
0.04 | 0.003393 | 31.429 | 68.48 | 69.7
0.05 | 0.0038182 | 37.965 | 84.95 | 87.88
0.06 | 0.004174 | 43.77 | 102.38 | 107.23
0.07 | 0.0044746 | 49.102 | 119.3 | 125.27
0.08 | 0.0047355 | 53.952 | 135.34 | 142.86
0.09 | 0.0049638 | 57.82 | 151.6 | 161.22
0.1 | 0.0052031 | 61.73 | 167.98 | 179.14
0.11 | 0.0054144 | 65.2 | 184.14 | 196.77
0.12 | 0.0056079 | 68.06 | 199.31 | 214.1
0.13 | 0.005734 | 70.67 | 214.8 | 231.69
0.14 | 0.005959 | 73.09 | 230.05 | 248.38
0.15 | 0.006189 | 75.16 | 244.89 | 265.25
0.16 | 0.006414 | 76.96 | 258.86 | 282.23
0.17 | 0.006623 | 78.61 | 273.27 | 298.68
0.18 | 0.006858 | 80.19 | 287.05 | 314.19
0.19 | 0.007097 | 81.6 | 300.15 | 330.35
0.2 | 0.007326 | 82.9 | 313.55 | 346.59
0.21 | 0.007587 | 84.19 | 326.25 | 361.49
0.22 | 0.007839 | 85.45 | 338.16 | 376.33
0.23 | 0.008123 | 86.67 | 349.94 | 391.7
0.24 | 0.008361 | 87.97 | 361.63 | 405.92
0.25 | 0.008629 | 89.33 | 372.78 | 419.98
0.26 | 0.008892 | 90.73 | 382.86 | 434.18
0.27 | 0.009171 | 92.28 | 393.29 | 447.98
0.28 | 0.009461 | 93.68 | 403.31 | 460.98
0.29 | 0.009771 | 95.09 | 412.56 | 474.06
0.3 | 0.010068 | 96.58 | 421.43 | 487.06
0.31 | 0.010354 | 97.84 | 430.35 | 499.37
0.32 | 0.010689 | 99.28 | 438.61 | 511.16
0.33 | 0.010992 | 100.54 | 446.41 | 523.11
0.34 | 0.011365 | 101.78 | 453.93 | 535.01
0.35 | 0.011667 | 103.1 | 461.32 | 545.98
0.36 | 0.012048 | 104.3 | 468.34 | 556.5
0.37 | 0.012426 | 105.43 | 474.77 | 566.93
0.38 | 0.01278 | 106.67 | 481 | 577
0.39 | 0.013173 | 107.8 | 487.27 | 586.8
0.4 | 0.013598 | 109.07 | 493.21 | 596.2
0.41 | 0.014034 | 110.18 | 498.68 | 605.3
0.42 | 0.014411 | 111.42 | 503.97 | 614
0.43 | 0.014861 | 112.53 | 509.28 | 622.7
0.44 | 0.01534 | 113.92 | 514.41 | 630.5
0.45 | 0.015833 | 114.87 | 519.2 | 638.1
0.46 | 0.016334 | 116.19 | 523.75 | 646
0.47 | 0.01689 | 117.46 | 528.36 | 653.2
0.48 | 0.017486 | 118.64 | 532.87 | 659.7
0.49 | 0.018001 | 119.97 | 537.12 | 666.1
0.5 | 0.018731 | 121.12 | 541.11 | 672.5
0.51 | 0.01944 | 122.52 | 545.16 | 678.1
0.52 | 0.02023 | 123.83 | 549.22 | 683.8
0.53 | 0.020906 | 125.19 | 552.85 | 689
0.54 | 0.021642 | 126.43 | 556.4 | 694.2
0.55 | 0.022518 | 127.81 | 559.94 | 699.2
0.56 | 0.02342 | 129.21 | 563.49 | 703.6
0.57 | 0.024251 | 130.66 | 566.83 | 707.8
0.58 | 0.025178 | 131.96 | 569.86 | 711.7
0.59 | 0.026208 | 133.24 | 572.7 | 715.7
0.6 | 0.027173 | 134.72 | 575.7 | 719.3
0.61 | 0.02827 | 136.18 | 578.6 | 722.4
0.62 | 0.029359 | 137.59 | 581.6 | 725.5
0.63 | 0.030491 | 139.08 | 584.2 | 728.4
0.64 | 0.0315 | 140.43 | 586.8 | 731.3
0.65 | 0.032669 | 141.9 | 589.2 | 733.5
0.66 | 0.033897 | 143.36 | 591.7 | 735.5
0.67 | 0.035069 | 144.78 | 593.8 | 737.9
0.68 | 0.036394 | 146.2 | 596.2 | 739.9
0.69 | 0.037655 | 147.59 | 598 | 741.5
0.7 | 0.038975 | 149.08 | 600.3 | 743.1
0.71 | 0.040146 | 150.5 | 602.2 | 744.7
0.72 | 0.041674 | 151.98 | 604.2 | 746.1
0.73 | 0.043098 | 153.24 | 605.8 | 747.3
0.74 | 0.044632 | 154.76 | 607.4 | 748.3
0.75 | 0.045839 | 156.17 | 609.5 | 749.5
0.76 | 0.047495 | 157.67 | 611 | 750.5
0.77 | 0.048999 | 159.12 | 612.7 | 751.4
0.78 | 0.050441 | 160.4 | 613.9 | 752.2
0.79 | 0.052127 | 161.91 | 615.4 | 753.2
0.8 | 0.053619 | 163.39 | 617 | 753.9
0.81 | 0.055353 | 164.9 | 618.3 | 754.3
0.82 | 0.056976 | 166.38 | 619.8 | 754.7
0.83 | 0.05884 | 167.78 | 620.7 | 755.3
0.84 | 0.06076 | 169.22 | 622.3 | 755.9
0.85 | 0.06227 | 170.73 | 623.4 | 756.3
0.86 | 0.06403 | 172.38 | 624.5 | 756.8
0.87 | 0.06575 | 173.79 | 626.1 | 757.1
0.88 | 0.068 | 175.23 | 626.8 | 757.5
0.89 | 0.0699 | 176.76 | 627.8 | 757.9
0.9 | 0.07154 | 178.28 | 629.3 | 758
0.91 | 0.07377 | 180 | 630.1 | 758.7
0.92 | 0.07562 | 181.36 | 631.3 | 759
0.93 | 0.07776 | 182.93 | 632.7 | 759.1
0.94 | 0.07997 | 184.5 | 633.4 | 759.6
0.95 | 0.08195 | 186.05 | 634.5 | 759.8
0.96 | 0.08436 | 187.65 | 635.9 | 760
0.97 | 0.08658 | 189.09 | 636.6 | 760.4
0.98 | 0.08865 | 190.78 | 637.7 | 760.5
0.99 | 0.09123 | 192.34 | 638.9 | 760.7
1 | 0.09316 | 193.88 | 639.7 | 760.9