## I-V Characteristic (mA-mm)
VDS (V) | VGS = -0.300 V | VGS = 0.100 V | VGS = 0.500 V | VGS = 0.900 V
0 | 2.0663e-05 | -0.5292 | -1.0658 | -5.738
0.01 | 0.000816 | 7.701 | 15.681 | 12.436
0.02 | 0.0014042 | 15.468 | 32.876 | 30.818
0.03 | 0.0018426 | 22.624 | 49.377 | 48.716
0.04 | 0.0021825 | 29.084 | 66.1 | 67.16
0.05 | 0.002446 | 35.03 | 82.75 | 84.59
0.06 | 0.0026696 | 40.478 | 98.87 | 102.73
0.07 | 0.0028534 | 45.282 | 114.93 | 120.66
0.08 | 0.0030149 | 49.577 | 130.96 | 137.55
0.09 | 0.0031565 | 53.467 | 147.09 | 155.32
0.1 | 0.0032976 | 56.85 | 162.23 | 172.77
0.11 | 0.0034269 | 59.81 | 177.87 | 189.86
0.12 | 0.0035446 | 62.52 | 193.29 | 206.51
0.13 | 0.0036792 | 64.82 | 207.85 | 223.7
0.14 | 0.0038085 | 66.95 | 222.33 | 240.19
0.15 | 0.0039261 | 68.87 | 237.01 | 256.34
0.16 | 0.0040681 | 70.67 | 251.03 | 272.57
0.17 | 0.0042011 | 72.15 | 264.38 | 288.88
0.18 | 0.0043371 | 73.61 | 278.04 | 304.49
0.19 | 0.0044708 | 74.92 | 291.36 | 319.82
0.2 | 0.0046174 | 76.2 | 303.82 | 335.28
0.21 | 0.0047638 | 77.36 | 316.11 | 350.3
0.22 | 0.0049022 | 78.62 | 328.28 | 364.55
0.23 | 0.0050728 | 79.79 | 340.07 | 379.66
0.24 | 0.0052253 | 80.99 | 350.96 | 393.94
0.25 | 0.005384 | 82.3 | 361.99 | 407.57
0.26 | 0.0055584 | 83.78 | 372.54 | 421.23
0.27 | 0.005674 | 85.12 | 382.32 | 435.02
0.28 | 0.005861 | 86.55 | 392.17 | 448.12
0.29 | 0.006057 | 87.81 | 401.6 | 460.59
0.3 | 0.006238 | 89.13 | 410.38 | 473.26
0.31 | 0.006446 | 90.44 | 418.91 | 485.84
0.32 | 0.00665 | 91.64 | 427.36 | 497.69
0.33 | 0.006851 | 92.8 | 435.25 | 509.05
0.34 | 0.007058 | 93.89 | 442.57 | 520.64
0.35 | 0.00728 | 95.11 | 449.73 | 531.67
0.36 | 0.00751 | 96.19 | 456.85 | 542.18
0.37 | 0.007711 | 97.33 | 463.42 | 552.53
0.38 | 0.007985 | 98.39 | 469.46 | 562.64
0.39 | 0.008221 | 99.55 | 475.36 | 572.4
0.4 | 0.008488 | 100.61 | 481.07 | 581.6
0.41 | 0.008739 | 101.65 | 486.62 | 590.5
0.42 | 0.009038 | 102.8 | 491.68 | 599.4
0.43 | 0.009327 | 103.7 | 496.58 | 607.6
0.44 | 0.009612 | 104.94 | 501.38 | 615.9
0.45 | 0.009924 | 105.97 | 506.03 | 623.4
0.46 | 0.010259 | 107.11 | 510.27 | 630.9
0.47 | 0.010588 | 108.22 | 514.34 | 638.1
0.48 | 0.010932 | 109.22 | 518.51 | 645.1
0.49 | 0.011367 | 110.4 | 522.47 | 651.4
0.5 | 0.011781 | 111.52 | 526.19 | 657.3
0.51 | 0.012241 | 112.68 | 529.7 | 663.5
0.52 | 0.012633 | 113.72 | 533.35 | 669.4
0.53 | 0.013167 | 114.93 | 536.87 | 674.5
0.54 | 0.013637 | 116.04 | 540.21 | 679.8
0.55 | 0.014089 | 117.31 | 543.39 | 684.4
0.56 | 0.014691 | 118.45 | 546.42 | 689.2
0.57 | 0.015253 | 119.62 | 549.61 | 693.6
0.58 | 0.015824 | 120.82 | 552.61 | 697.8
0.59 | 0.016398 | 122.03 | 555.36 | 701.4
0.6 | 0.017028 | 123.27 | 558.2 | 705.3
0.61 | 0.0177 | 124.57 | 560.91 | 708.5
0.62 | 0.018304 | 125.61 | 563.52 | 711.7
0.63 | 0.018991 | 127.01 | 565.98 | 714.4
0.64 | 0.019657 | 128.23 | 568.43 | 717.2
0.65 | 0.020423 | 129.52 | 570.7 | 719.6
0.66 | 0.021029 | 130.72 | 572.8 | 722
0.67 | 0.021786 | 132 | 575 | 724.1
0.68 | 0.022647 | 133.24 | 577 | 725.9
0.69 | 0.023481 | 134.52 | 579 | 727.9
0.7 | 0.024208 | 135.79 | 581.2 | 729.5
0.71 | 0.025124 | 136.93 | 583 | 731.3
0.72 | 0.02586 | 138.35 | 584.6 | 732.3
0.73 | 0.02683 | 139.63 | 586.6 | 733.5
0.74 | 0.027639 | 140.84 | 588 | 734.9
0.75 | 0.028599 | 142.21 | 589.8 | 735.9
0.76 | 0.029559 | 143.32 | 591.1 | 736.7
0.77 | 0.030404 | 144.68 | 592.8 | 737.7
0.78 | 0.031418 | 146.01 | 594.2 | 738.3
0.79 | 0.032421 | 147.29 | 595.4 | 739.1
0.8 | 0.033509 | 148.62 | 597.2 | 739.7
0.81 | 0.034426 | 149.89 | 598.2 | 740.5
0.82 | 0.035571 | 151.28 | 599.5 | 741.1
0.83 | 0.036733 | 152.6 | 600.9 | 741.5
0.84 | 0.037774 | 153.96 | 602 | 742.1
0.85 | 0.038843 | 155.21 | 603.1 | 742.6
0.86 | 0.04003 | 156.65 | 604.2 | 743.1
0.87 | 0.041185 | 158.09 | 605.4 | 743.4
0.88 | 0.042235 | 159.49 | 606.6 | 743.7
0.89 | 0.043511 | 160.87 | 607.8 | 744.3
0.9 | 0.044827 | 162.12 | 608.8 | 744.3
0.91 | 0.045999 | 163.63 | 609.5 | 744.9
0.92 | 0.04744 | 165.09 | 611 | 744.9
0.93 | 0.048717 | 166.51 | 611.9 | 745.3
0.94 | 0.04986 | 167.93 | 613.1 | 745.9
0.95 | 0.051141 | 169.24 | 614 | 745.9
0.96 | 0.052606 | 170.76 | 615 | 746.1
0.97 | 0.05392 | 172.17 | 616.1 | 746.3
0.98 | 0.055322 | 173.65 | 617 | 746.9
0.99 | 0.056733 | 174.97 | 618.1 | 746.9
1 | 0.0582 | 176.41 | 619.1 | 747.1