## I-V Characteristic (mA-mm)
VDS (V) | VGS = -0.300 V | VGS = 0.100 V | VGS = 0.500 V | VGS = 0.900 V
0 | 2.2744e-05 | -0.574 | -0.8556 | -5.668
0.01 | 0.0007783 | 7.649 | 15.665 | 12.197
0.02 | 0.0013293 | 15.198 | 32.228 | 30.124
0.03 | 0.0017412 | 22.24 | 48.685 | 47.912
0.04 | 0.0020583 | 28.705 | 65.31 | 66.08
0.05 | 0.0023138 | 34.585 | 81.39 | 83.63
0.06 | 0.0025143 | 39.901 | 97.45 | 100.95
0.07 | 0.0026931 | 44.69 | 113.86 | 119.02
0.08 | 0.0028359 | 48.879 | 129.52 | 136.16
0.09 | 0.002969 | 52.691 | 144.9 | 153.14
0.1 | 0.0031003 | 56.04 | 160.44 | 170.34
0.11 | 0.0032146 | 58.92 | 176.1 | 187.69
0.12 | 0.0033381 | 61.52 | 190.72 | 204.14
0.13 | 0.0034527 | 63.99 | 205.39 | 220.69
0.14 | 0.0035707 | 65.98 | 220.02 | 237.25
0.15 | 0.0036943 | 67.86 | 233.97 | 253.46
0.16 | 0.003821 | 69.63 | 248.02 | 269.53
0.17 | 0.0039486 | 71.08 | 261.66 | 285.34
0.18 | 0.0040699 | 72.49 | 274.81 | 300.82
0.19 | 0.0041985 | 73.86 | 287.79 | 316.23
0.2 | 0.0043321 | 75.04 | 300.34 | 331.17
0.21 | 0.0044508 | 76.26 | 312.86 | 346.48
0.22 | 0.004609 | 77.3 | 324.47 | 360.77
0.23 | 0.0047459 | 78.56 | 336.01 | 375.27
0.24 | 0.0048959 | 79.83 | 347.37 | 389.56
0.25 | 0.0050401 | 81.11 | 358.16 | 403.45
0.26 | 0.0052018 | 82.4 | 368.36 | 416.92
0.27 | 0.0053676 | 83.8 | 378.58 | 430.46
0.28 | 0.0055098 | 85.17 | 388.27 | 443.51
0.29 | 0.0056895 | 86.49 | 397.35 | 456.14
0.3 | 0.005731 | 87.85 | 406.3 | 468.75
0.31 | 0.005916 | 88.97 | 415.04 | 481.12
0.32 | 0.006107 | 90.24 | 423.16 | 492.93
0.33 | 0.006312 | 91.41 | 431.02 | 504.46
0.34 | 0.006524 | 92.51 | 438.45 | 515.58
0.35 | 0.006735 | 93.76 | 445.73 | 526.88
0.36 | 0.006954 | 94.72 | 452.59 | 537.5
0.37 | 0.00716 | 95.83 | 459.04 | 547.76
0.38 | 0.007398 | 96.93 | 465.21 | 557.71
0.39 | 0.007617 | 97.98 | 471.21 | 567.43
0.4 | 0.007873 | 99.1 | 476.93 | 576.8
0.41 | 0.008112 | 100.09 | 482.27 | 586
0.42 | 0.008382 | 101.22 | 487.33 | 594.2
0.43 | 0.008645 | 102.26 | 492.3 | 603
0.44 | 0.008933 | 103.42 | 497.08 | 611
0.45 | 0.009221 | 104.25 | 501.45 | 618.6
0.46 | 0.009544 | 105.45 | 505.74 | 626.1
0.47 | 0.009855 | 106.63 | 509.94 | 633.2
0.48 | 0.010194 | 107.67 | 514.01 | 640.1
0.49 | 0.010597 | 108.81 | 517.73 | 646.9
0.5 | 0.010923 | 109.73 | 521.44 | 653.1
0.51 | 0.01136 | 111.04 | 525.11 | 659
0.52 | 0.011763 | 112.04 | 528.63 | 664.9
0.53 | 0.012198 | 113.24 | 532 | 670.6
0.54 | 0.012642 | 114.36 | 535.21 | 675.5
0.55 | 0.013103 | 115.53 | 538.42 | 680.4
0.56 | 0.013654 | 116.64 | 541.58 | 685.2
0.57 | 0.014119 | 117.89 | 544.61 | 689.8
0.58 | 0.014682 | 119.03 | 547.45 | 693.6
0.59 | 0.015263 | 120.16 | 550.29 | 697.8
0.6 | 0.015884 | 121.38 | 553.05 | 701.6
0.61 | 0.01641 | 122.66 | 555.79 | 704.8
0.62 | 0.017032 | 123.76 | 558.32 | 708
0.63 | 0.017681 | 125.1 | 560.75 | 710.8
0.64 | 0.018339 | 126.11 | 563.22 | 713.8
0.65 | 0.018934 | 127.45 | 565.57 | 716.4
0.66 | 0.019678 | 128.69 | 567.86 | 718.8
0.67 | 0.020408 | 129.94 | 569.97 | 720.8
0.68 | 0.02107 | 131.24 | 571.9 | 722.8
0.69 | 0.021868 | 132.34 | 573.9 | 724.7
0.7 | 0.022676 | 133.67 | 575.6 | 726.7
0.71 | 0.023386 | 134.84 | 577.6 | 727.9
0.72 | 0.024191 | 136.17 | 579.6 | 729.2
0.73 | 0.02506 | 137.36 | 581.2 | 730.7
0.74 | 0.025802 | 138.55 | 583 | 731.9
0.75 | 0.026732 | 139.87 | 584.8 | 732.9
0.76 | 0.027563 | 141.1 | 586.2 | 734.1
0.77 | 0.028484 | 142.32 | 587.6 | 735.1
0.78 | 0.029425 | 143.57 | 588.7 | 735.9
0.79 | 0.030231 | 144.86 | 590.2 | 736.7
0.8 | 0.031349 | 146.15 | 591.7 | 737.1
0.81 | 0.032304 | 147.49 | 593.2 | 738.1
0.82 | 0.033305 | 148.85 | 594.2 | 738.6
0.83 | 0.034296 | 149.96 | 595.4 | 739.3
0.84 | 0.03538 | 151.46 | 596.6 | 739.7
0.85 | 0.036544 | 152.73 | 597.8 | 740.2
0.86 | 0.037453 | 154.05 | 599 | 740.9
0.87 | 0.038584 | 155.45 | 600.2 | 741.1
0.88 | 0.0398 | 156.75 | 601.2 | 741.5
0.89 | 0.040958 | 158.19 | 602.4 | 741.8
0.9 | 0.042058 | 159.55 | 603.5 | 742.1
0.91 | 0.043348 | 160.88 | 604.2 | 742.7
0.92 | 0.044538 | 162.21 | 605.6 | 742.8
0.93 | 0.04586 | 163.64 | 606.7 | 743.1
0.94 | 0.046906 | 165.05 | 607.4 | 743.7
0.95 | 0.048326 | 166.41 | 608.6 | 743.9
0.96 | 0.049627 | 167.89 | 609.5 | 743.9
0.97 | 0.050822 | 169.06 | 610.6 | 744.3
0.98 | 0.052234 | 170.54 | 611.6 | 744.3
0.99 | 0.053689 | 171.92 | 612.7 | 744.7
1 | 0.054971 | 173.29 | 613.5 | 745.1