## I-V Characteristic (mA-mm)
VDS (V) | VGS = -0.300 V | VGS = 0.100 V | VGS = 0.500 V | VGS = 0.900 V
0 | 2.0793e-05 | -0.5172 | -0.9972 | -5.678
0.01 | 0.0007883 | 7.67 | 15.967 | 12.484
0.02 | 0.001357 | 15.38 | 32.723 | 30.839
0.03 | 0.0017822 | 22.522 | 49.417 | 48.759
0.04 | 0.002108 | 28.996 | 66.06 | 67.36
0.05 | 0.0023571 | 34.935 | 82.79 | 84.49
0.06 | 0.0025677 | 40.378 | 98.79 | 102.56
0.07 | 0.0027429 | 45.188 | 114.97 | 120.79
0.08 | 0.0028974 | 49.434 | 131.46 | 137.83
0.09 | 0.0030369 | 53.361 | 147.07 | 155.32
0.1 | 0.0031705 | 56.737 | 162.27 | 172.93
0.11 | 0.0032965 | 59.68 | 178.16 | 190.04
0.12 | 0.0034099 | 62.37 | 193.28 | 206.65
0.13 | 0.0035294 | 64.71 | 208.09 | 224.02
0.14 | 0.0036454 | 66.7 | 222.46 | 240.57
0.15 | 0.0037633 | 68.78 | 237.32 | 256.64
0.16 | 0.003888 | 70.45 | 251.27 | 272.77
0.17 | 0.0040103 | 71.95 | 264.51 | 289.01
0.18 | 0.0041545 | 73.45 | 278.32 | 304.83
0.19 | 0.0042808 | 74.72 | 291.57 | 319.94
0.2 | 0.004421 | 76.03 | 303.99 | 335.58
0.21 | 0.0045614 | 77.16 | 316.37 | 350.74
0.22 | 0.0046917 | 78.4 | 328.75 | 365.03
0.23 | 0.0048505 | 79.61 | 340.2 | 380
0.24 | 0.0049851 | 80.85 | 351.36 | 394.36
0.25 | 0.0051411 | 82.18 | 362.42 | 408.06
0.26 | 0.0052985 | 83.55 | 372.82 | 421.56
0.27 | 0.0054755 | 84.92 | 382.85 | 435.52
0.28 | 0.0056481 | 86.23 | 392.62 | 448.74
0.29 | 0.005667 | 87.61 | 402.11 | 461.16
0.3 | 0.005868 | 88.94 | 410.89 | 473.83
0.31 | 0.006062 | 90.22 | 419.42 | 486.46
0.32 | 0.006254 | 91.4 | 427.94 | 498.28
0.33 | 0.00645 | 92.46 | 435.97 | 509.73
0.34 | 0.006661 | 93.6 | 443.19 | 521.25
0.35 | 0.006871 | 94.76 | 450.42 | 532.47
0.36 | 0.007092 | 95.87 | 457.53 | 542.95
0.37 | 0.007309 | 97.02 | 464.19 | 553.31
0.38 | 0.007542 | 97.98 | 470.33 | 563.38
0.39 | 0.007773 | 99.12 | 476.13 | 573.4
0.4 | 0.008013 | 100.22 | 482.05 | 582.3
0.41 | 0.008288 | 101.38 | 487.56 | 591.4
0.42 | 0.008555 | 102.3 | 492.69 | 600.2
0.43 | 0.008844 | 103.38 | 497.52 | 608.6
0.44 | 0.009095 | 104.52 | 502.39 | 617
0.45 | 0.009418 | 105.57 | 507.06 | 624.4
0.46 | 0.009726 | 106.63 | 511.29 | 631.7
0.47 | 0.010054 | 107.61 | 515.44 | 639.1
0.48 | 0.010408 | 108.8 | 519.59 | 646.1
0.49 | 0.010786 | 109.9 | 523.55 | 652.3
0.5 | 0.011187 | 111.02 | 527.26 | 658.4
0.51 | 0.011552 | 112.19 | 530.79 | 664.7
0.52 | 0.012014 | 113.22 | 534.45 | 670.5
0.53 | 0.012473 | 114.44 | 537.95 | 675.8
0.54 | 0.012922 | 115.59 | 541.22 | 680.5
0.55 | 0.013372 | 116.69 | 544.36 | 685.6
0.56 | 0.013922 | 117.89 | 547.57 | 690.4
0.57 | 0.014445 | 119.08 | 550.69 | 694.6
0.58 | 0.014926 | 120.31 | 553.61 | 698.7
0.59 | 0.015482 | 121.58 | 556.43 | 702.5
0.6 | 0.016118 | 122.64 | 559.15 | 706.1
0.61 | 0.016738 | 123.87 | 561.91 | 709.6
0.62 | 0.017313 | 125.12 | 564.57 | 712.6
0.63 | 0.017997 | 126.41 | 566.97 | 715.6
0.64 | 0.018647 | 127.59 | 569.48 | 718.3
0.65 | 0.019378 | 128.89 | 571.6 | 720.8
0.66 | 0.020001 | 130.01 | 573.9 | 722.9
0.67 | 0.02073 | 131.36 | 575.8 | 725.1
0.68 | 0.021497 | 132.56 | 578.2 | 726.7
0.69 | 0.022218 | 133.8 | 580.2 | 728.7
0.7 | 0.022984 | 135.09 | 581.8 | 730.3
0.71 | 0.023805 | 136.23 | 583.8 | 731.6
0.72 | 0.024661 | 137.65 | 585.5 | 733
0.73 | 0.025387 | 138.89 | 587.6 | 734.5
0.74 | 0.02628 | 140.15 | 589.2 | 735.4
0.75 | 0.027048 | 141.32 | 590.8 | 736.5
0.76 | 0.028021 | 142.58 | 591.9 | 737.5
0.77 | 0.028926 | 143.88 | 594 | 738.3
0.78 | 0.029841 | 145.22 | 595 | 738.8
0.79 | 0.030836 | 146.49 | 596.5 | 739.8
0.8 | 0.031762 | 147.65 | 597.8 | 740.5
0.81 | 0.032756 | 149.07 | 599 | 740.9
0.82 | 0.033754 | 150.42 | 600.3 | 741.5
0.83 | 0.034888 | 151.77 | 601.7 | 741.9
0.84 | 0.035807 | 153.2 | 602.6 | 742.3
0.85 | 0.036815 | 154.26 | 603.8 | 742.9
0.86 | 0.038024 | 155.75 | 605.1 | 743.2
0.87 | 0.039053 | 157.07 | 606.3 | 743.9
0.88 | 0.040225 | 158.43 | 607.4 | 743.9
0.89 | 0.041364 | 159.81 | 608.4 | 744.3
0.9 | 0.042529 | 161.18 | 609.2 | 744.7
0.91 | 0.043644 | 162.58 | 610.6 | 744.7
0.92 | 0.045052 | 163.97 | 611.6 | 745.5
0.93 | 0.046218 | 165.39 | 612.6 | 745.5
0.94 | 0.047531 | 166.69 | 613.5 | 745.9
0.95 | 0.048784 | 168.24 | 614.3 | 746.1
0.96 | 0.050085 | 169.62 | 615.6 | 746.3
0.97 | 0.051345 | 171 | 616.6 | 746.5
0.98 | 0.052602 | 172.48 | 617.6 | 746.9
0.99 | 0.054036 | 173.69 | 618.7 | 746.9
1 | 0.055401 | 175.19 | 619.7 | 747.3