## I-V Characteristic (mA-mm)
VDS (V) | VGS = -0.300 V | VGS = 0.100 V | VGS = 0.500 V | VGS = 0.900 V
0 | 2.4527e-05 | -0.49897 | -1.0034 | -5.818
0.01 | 0.0008091 | 7.76 | 15.995 | 12.498
0.02 | 0.0013832 | 15.436 | 32.647 | 30.647
0.03 | 0.0018151 | 22.546 | 49.274 | 48.669
0.04 | 0.0021481 | 29.178 | 66.08 | 67.02
0.05 | 0.0024104 | 35.1 | 82.3 | 84.74
0.06 | 0.0026239 | 40.468 | 98.76 | 102.32
0.07 | 0.0027972 | 45.357 | 115.01 | 120.15
0.08 | 0.0029529 | 49.692 | 130.96 | 137.93
0.09 | 0.003094 | 53.532 | 146.75 | 155.13
0.1 | 0.0032164 | 56.911 | 162.39 | 172.28
0.11 | 0.0033492 | 59.87 | 177.72 | 189.68
0.12 | 0.0034712 | 62.55 | 192.7 | 206.55
0.13 | 0.0035962 | 64.96 | 208.03 | 223.4
0.14 | 0.0037139 | 67.02 | 222.34 | 239.83
0.15 | 0.0038442 | 68.94 | 236.66 | 256.36
0.16 | 0.0039762 | 70.63 | 250.8 | 272.33
0.17 | 0.0040912 | 72.21 | 264.4 | 288.07
0.18 | 0.0042313 | 73.72 | 277.79 | 304.13
0.19 | 0.0043666 | 74.92 | 290.94 | 319.46
0.2 | 0.0044909 | 76.26 | 303.69 | 334.56
0.21 | 0.0046412 | 77.44 | 315.89 | 349.65
0.22 | 0.0047854 | 78.61 | 327.88 | 364.51
0.23 | 0.0049414 | 79.83 | 339.72 | 379.01
0.24 | 0.0050939 | 81.07 | 350.81 | 393.19
0.25 | 0.0052624 | 82.42 | 361.6 | 407.17
0.26 | 0.0054235 | 83.74 | 372.18 | 420.71
0.27 | 0.0055701 | 85.25 | 382.4 | 434.28
0.28 | 0.005604 | 86.46 | 391.94 | 447.37
0.29 | 0.0058 | 87.88 | 401.22 | 460.21
0.3 | 0.005991 | 89.14 | 410.26 | 472.57
0.31 | 0.006164 | 90.44 | 418.75 | 484.79
0.32 | 0.006376 | 91.68 | 426.95 | 496.96
0.33 | 0.006596 | 92.68 | 434.93 | 508.51
0.34 | 0.006812 | 93.94 | 442.51 | 519.64
0.35 | 0.007019 | 95.08 | 449.62 | 530.61
0.36 | 0.007232 | 96.09 | 456.53 | 541.37
0.37 | 0.007447 | 97.37 | 463.12 | 551.79
0.38 | 0.007681 | 98.35 | 469.38 | 561.62
0.39 | 0.007928 | 99.45 | 475.26 | 571.1
0.4 | 0.008193 | 100.48 | 480.92 | 580.8
0.41 | 0.00846 | 101.64 | 486.4 | 589.8
0.42 | 0.008722 | 102.62 | 491.59 | 598.1
0.43 | 0.009003 | 103.79 | 496.5 | 606.6
0.44 | 0.009278 | 104.82 | 501.23 | 614.9
0.45 | 0.009607 | 105.87 | 505.78 | 622.4
0.46 | 0.009933 | 106.97 | 510.1 | 629.7
0.47 | 0.010245 | 108.01 | 514.3 | 636.7
0.48 | 0.01061 | 109.14 | 518.35 | 643.7
0.49 | 0.010953 | 110.23 | 522.22 | 650.1
0.5 | 0.011387 | 111.4 | 526.04 | 656.1
0.51 | 0.0118 | 112.6 | 529.64 | 662.1
0.52 | 0.012255 | 113.6 | 533.21 | 667.7
0.53 | 0.012669 | 114.76 | 536.65 | 673.3
0.54 | 0.013146 | 115.99 | 539.97 | 678.2
0.55 | 0.013652 | 117.19 | 543.17 | 683.2
0.56 | 0.014203 | 118.35 | 546.33 | 687.5
0.57 | 0.014715 | 119.51 | 549.3 | 692
0.58 | 0.015287 | 120.68 | 552.27 | 696.2
0.59 | 0.015824 | 121.9 | 555.2 | 700
0.6 | 0.016324 | 123.11 | 557.88 | 703.4
0.61 | 0.017049 | 124.28 | 560.59 | 706.8
0.62 | 0.017711 | 125.51 | 563.18 | 710
0.63 | 0.018337 | 126.77 | 565.7 | 712.8
0.64 | 0.01901 | 128.06 | 568.15 | 715.6
0.65 | 0.019711 | 129.29 | 570.3 | 718
0.66 | 0.020423 | 130.38 | 572.4 | 720.2
0.67 | 0.021077 | 131.76 | 574.6 | 722.4
0.68 | 0.021805 | 132.96 | 576.8 | 724.3
0.69 | 0.02255 | 134.2 | 578.9 | 726.1
0.7 | 0.02334 | 135.52 | 580.8 | 727.7
0.71 | 0.024102 | 136.71 | 582.4 | 729
0.72 | 0.025014 | 138.05 | 584.4 | 730.6
0.73 | 0.025807 | 139.27 | 585.8 | 731.7
0.74 | 0.026667 | 140.54 | 588 | 732.7
0.75 | 0.02744 | 141.74 | 589.4 | 734.1
0.76 | 0.028433 | 143.08 | 590.8 | 734.9
0.77 | 0.02929 | 144.36 | 592.4 | 735.7
0.78 | 0.0302 | 145.65 | 593.8 | 736.5
0.79 | 0.031178 | 146.96 | 595 | 737.3
0.8 | 0.03213 | 148.09 | 596.8 | 738.1
0.81 | 0.033202 | 149.54 | 597.8 | 738.5
0.82 | 0.034161 | 150.85 | 599 | 738.8
0.83 | 0.035166 | 152.14 | 600.2 | 739.7
0.84 | 0.036256 | 153.58 | 601.2 | 740.1
0.85 | 0.037382 | 154.79 | 602.6 | 740.7
0.86 | 0.038331 | 156.28 | 603.7 | 741.1
0.87 | 0.039517 | 157.67 | 605.1 | 741.3
0.88 | 0.040778 | 158.99 | 606 | 741.6
0.89 | 0.041714 | 160.38 | 607.1 | 741.9
0.9 | 0.042941 | 161.71 | 607.9 | 742.5
0.91 | 0.044156 | 163.08 | 609 | 742.5
0.92 | 0.04561 | 164.53 | 610.3 | 742.9
0.93 | 0.046626 | 165.9 | 611.3 | 743.2
0.94 | 0.047895 | 167.22 | 612.2 | 743.3
0.95 | 0.049198 | 168.69 | 613.3 | 744.1
0.96 | 0.050497 | 170.16 | 614.3 | 743.9
0.97 | 0.051805 | 171.56 | 615.4 | 744.3
0.98 | 0.053096 | 173.05 | 616.2 | 744.3
0.99 | 0.054474 | 174.36 | 617.4 | 744.7
1 | 0.055573 | 175.83 | 618.4 | 745