## I-V Characteristic (mA-mm)
VDS (V) | VGS = -0.300 V | VGS = 0.100 V | VGS = 0.500 V | VGS = 0.900 V
0 | 2.0872e-05 | -0.5072 | -1.005 | -5.666
0.01 | 0.0008074 | 7.802 | 15.836 | 12.488
0.02 | 0.0013811 | 15.412 | 32.509 | 30.468
0.03 | 0.0018133 | 22.429 | 49.314 | 48.835
0.04 | 0.0021514 | 29.217 | 65.82 | 66.86
0.05 | 0.0024135 | 35.124 | 82.72 | 84.99
0.06 | 0.0026292 | 40.404 | 98.36 | 102.06
0.07 | 0.0028061 | 45.331 | 114.82 | 120.06
0.08 | 0.0029706 | 49.688 | 131 | 137.87
0.09 | 0.0031151 | 53.505 | 146.49 | 154.69
0.1 | 0.00324 | 56.878 | 161.83 | 171.97
0.11 | 0.0033813 | 59.87 | 177.63 | 189.56
0.12 | 0.0035001 | 62.55 | 192.79 | 206.45
0.13 | 0.0036225 | 64.88 | 207.19 | 222.59
0.14 | 0.0037458 | 67.06 | 222.1 | 239.51
0.15 | 0.0038701 | 69 | 236.65 | 256.18
0.16 | 0.0040026 | 70.57 | 250.37 | 271.92
0.17 | 0.0041224 | 72.22 | 263.79 | 287.72
0.18 | 0.0042641 | 73.63 | 277.58 | 303.8
0.19 | 0.0043987 | 74.93 | 290.89 | 319.4
0.2 | 0.0045311 | 76.08 | 303.03 | 334.15
0.21 | 0.0046804 | 77.41 | 315.57 | 349.46
0.22 | 0.0048257 | 78.58 | 327.82 | 364.35
0.23 | 0.0049884 | 79.71 | 339.13 | 378.26
0.24 | 0.0051242 | 81.05 | 350.42 | 392.79
0.25 | 0.0052793 | 82.26 | 361.47 | 406.99
0.26 | 0.005453 | 83.66 | 371.77 | 420.48
0.27 | 0.0056051 | 85.05 | 381.64 | 433.57
0.28 | 0.005661 | 86.51 | 391.62 | 447.06
0.29 | 0.005861 | 87.78 | 400.99 | 459.99
0.3 | 0.006053 | 89.01 | 409.62 | 472.12
0.31 | 0.006235 | 90.36 | 418.41 | 484.59
0.32 | 0.006443 | 91.54 | 426.74 | 496.69
0.33 | 0.006658 | 92.72 | 434.66 | 508.35
0.34 | 0.006877 | 93.89 | 441.91 | 519.24
0.35 | 0.007086 | 94.92 | 449.19 | 530.34
0.36 | 0.007315 | 96.13 | 456.25 | 541.31
0.37 | 0.007547 | 97.23 | 462.81 | 551.49
0.38 | 0.00774 | 98.39 | 468.86 | 561.44
0.39 | 0.008003 | 99.3 | 474.77 | 570.7
0.4 | 0.008258 | 100.52 | 480.64 | 580.8
0.41 | 0.008527 | 101.56 | 486.07 | 589.5
0.42 | 0.008771 | 102.62 | 491.08 | 598.2
0.43 | 0.009065 | 103.72 | 495.99 | 606.1
0.44 | 0.009364 | 104.76 | 500.91 | 614.3
0.45 | 0.009668 | 105.91 | 505.42 | 622.7
0.46 | 0.009991 | 106.93 | 509.66 | 629.7
0.47 | 0.010327 | 108.02 | 513.81 | 636.5
0.48 | 0.010682 | 109.08 | 518.03 | 643.5
0.49 | 0.011039 | 110.27 | 521.96 | 650.2
0.5 | 0.011453 | 111.28 | 525.67 | 656.5
0.51 | 0.011879 | 112.44 | 529.21 | 662.1
0.52 | 0.012333 | 113.64 | 532.82 | 667.8
0.53 | 0.012762 | 114.64 | 536.4 | 673.7
0.54 | 0.01323 | 115.89 | 539.67 | 678.4
0.55 | 0.013736 | 116.95 | 542.83 | 683.2
0.56 | 0.014271 | 118.24 | 546.09 | 687.7
0.57 | 0.014813 | 119.51 | 549.1 | 692.6
0.58 | 0.015359 | 120.54 | 552.06 | 696.4
0.59 | 0.015969 | 121.74 | 554.86 | 700.4
0.6 | 0.016549 | 123.03 | 557.68 | 703.6
0.61 | 0.01719 | 124.28 | 560.41 | 706.9
0.62 | 0.017856 | 125.55 | 562.98 | 710.5
0.63 | 0.018528 | 126.65 | 565.45 | 713.3
0.64 | 0.019123 | 127.93 | 567.95 | 716
0.65 | 0.019857 | 129.29 | 570.3 | 718.4
0.66 | 0.020499 | 130.49 | 572.3 | 720.8
0.67 | 0.021268 | 131.62 | 574.6 | 723.2
0.68 | 0.02205 | 132.95 | 576.6 | 724.9
0.69 | 0.022871 | 134.14 | 578.6 | 726.5
0.7 | 0.023533 | 135.45 | 580.5 | 728.1
0.71 | 0.024396 | 136.76 | 582.4 | 729.7
0.72 | 0.025271 | 137.88 | 584.4 | 731.3
0.73 | 0.026044 | 139.22 | 586 | 732.3
0.74 | 0.027003 | 140.56 | 587.8 | 733.5
0.75 | 0.02789 | 141.8 | 589.2 | 734.7
0.76 | 0.028728 | 143.14 | 590.6 | 735.2
0.77 | 0.029654 | 144.36 | 591.9 | 736.3
0.78 | 0.030526 | 145.7 | 593.7 | 737.3
0.79 | 0.03155 | 146.97 | 595 | 738.1
0.8 | 0.032621 | 148.31 | 596.2 | 738.6
0.81 | 0.03361 | 149.56 | 597.8 | 739.3
0.82 | 0.034549 | 150.92 | 599 | 739.9
0.83 | 0.035598 | 152.28 | 600.2 | 740.3
0.84 | 0.036782 | 153.6 | 601.5 | 741.1
0.85 | 0.037906 | 154.94 | 602.6 | 741.3
0.86 | 0.038882 | 156.11 | 603.8 | 741.8
0.87 | 0.039916 | 157.61 | 604.7 | 742.1
0.88 | 0.041147 | 159.07 | 606 | 742.7
0.89 | 0.042154 | 160.35 | 607.3 | 742.7
0.9 | 0.043503 | 161.85 | 608.3 | 743.1
0.91 | 0.044715 | 163.13 | 609.5 | 743.7
0.92 | 0.046124 | 164.61 | 610.3 | 744.1
0.93 | 0.047134 | 166.06 | 611.4 | 743.9
0.94 | 0.048473 | 167.43 | 612.7 | 744.5
0.95 | 0.049841 | 168.8 | 613.4 | 744.7
0.96 | 0.050959 | 170.24 | 614.4 | 745
0.97 | 0.052383 | 171.78 | 615.6 | 745.1
0.98 | 0.053736 | 173.17 | 616.6 | 745.5
0.99 | 0.055161 | 174.65 | 617.4 | 745.9
1 | 0.056407 | 175.89 | 618.6 | 745.9