## I-V Characteristic (mA-mm)
VDS (V) | VGS = -0.300 V | VGS = 0.100 V | VGS = 0.500 V | VGS = 0.900 V
0 | 2.2444e-05 | -0.5886 | -0.8574 | -5.637
0.01 | 0.0008411 | 7.802 | 15.851 | 12.456
0.02 | 0.0014464 | 15.48 | 32.563 | 30.543
0.03 | 0.0018987 | 22.596 | 49.206 | 48.571
0.04 | 0.0022496 | 29.27 | 65.92 | 66.74
0.05 | 0.0025249 | 35.281 | 82.24 | 84.65
0.06 | 0.0027455 | 40.649 | 98.63 | 102.34
0.07 | 0.0029388 | 45.578 | 115.01 | 120.13
0.08 | 0.0031083 | 49.937 | 130.84 | 137.69
0.09 | 0.0032614 | 53.799 | 146.45 | 155.02
0.1 | 0.0033976 | 57.22 | 162.18 | 172.04
0.11 | 0.0035333 | 60.23 | 177.87 | 189.66
0.12 | 0.0036605 | 62.96 | 192.72 | 206.37
0.13 | 0.0037789 | 65.34 | 207.57 | 223.02
0.14 | 0.0039234 | 67.5 | 222.28 | 239.51
0.15 | 0.0040451 | 69.39 | 236.47 | 255.94
0.16 | 0.0041936 | 71.15 | 250.63 | 272.35
0.17 | 0.0043266 | 72.65 | 264.27 | 287.88
0.18 | 0.0044622 | 74.11 | 277.58 | 303.67
0.19 | 0.0046104 | 75.42 | 290.72 | 319.38
0.2 | 0.0047425 | 76.71 | 303.41 | 334.41
0.21 | 0.0048999 | 77.9 | 315.93 | 349.53
0.22 | 0.0050519 | 79 | 327.77 | 364.28
0.23 | 0.0051968 | 80.29 | 339.41 | 378.75
0.24 | 0.0053677 | 81.55 | 350.78 | 392.86
0.25 | 0.005532 | 82.78 | 361.67 | 407.11
0.26 | 0.005662 | 84.31 | 371.94 | 420.69
0.27 | 0.005863 | 85.59 | 382.21 | 434.07
0.28 | 0.006037 | 87.03 | 391.93 | 447.19
0.29 | 0.006221 | 88.44 | 401.11 | 460.04
0.3 | 0.006419 | 89.7 | 410.2 | 472.73
0.31 | 0.006607 | 90.95 | 418.84 | 484.88
0.32 | 0.006823 | 92.14 | 427.01 | 496.8
0.33 | 0.007037 | 93.29 | 434.95 | 508.57
0.34 | 0.007255 | 94.53 | 442.43 | 519.68
0.35 | 0.007443 | 95.71 | 449.72 | 530.8
0.36 | 0.007722 | 96.71 | 456.63 | 541.51
0.37 | 0.007952 | 97.88 | 463.14 | 551.89
0.38 | 0.008216 | 98.98 | 469.35 | 561.85
0.39 | 0.008419 | 100.11 | 475.39 | 571.5
0.4 | 0.008714 | 101.22 | 481.13 | 580.8
0.41 | 0.008984 | 102.14 | 486.52 | 589.8
0.42 | 0.009223 | 103.31 | 491.65 | 598.6
0.43 | 0.009543 | 104.39 | 496.62 | 607
0.44 | 0.009838 | 105.49 | 501.45 | 615
0.45 | 0.010158 | 106.69 | 505.98 | 622.8
0.46 | 0.010471 | 107.67 | 510.27 | 630.3
0.47 | 0.010852 | 108.77 | 514.51 | 637.3
0.48 | 0.011225 | 109.97 | 518.67 | 644.3
0.49 | 0.011658 | 111.02 | 522.5 | 650.7
0.5 | 0.012064 | 112.1 | 526.27 | 656.9
0.51 | 0.012466 | 113.16 | 529.96 | 663
0.52 | 0.012971 | 114.38 | 533.59 | 668.6
0.53 | 0.013401 | 115.55 | 537.08 | 674
0.54 | 0.013934 | 116.74 | 540.32 | 679.2
0.55 | 0.014437 | 117.79 | 543.6 | 684
0.56 | 0.015034 | 118.96 | 546.82 | 688.8
0.57 | 0.015536 | 120.27 | 549.86 | 693.2
0.58 | 0.016148 | 121.42 | 552.74 | 697.2
0.59 | 0.016761 | 122.76 | 555.69 | 701.1
0.6 | 0.017414 | 123.72 | 558.51 | 704.8
0.61 | 0.018075 | 125.1 | 561.2 | 708.1
0.62 | 0.018781 | 126.31 | 563.85 | 711.2
0.63 | 0.019421 | 127.63 | 566.23 | 714
0.64 | 0.020039 | 128.9 | 568.8 | 716.9
0.65 | 0.020852 | 130.03 | 570.8 | 719.3
0.66 | 0.021553 | 131.32 | 573.3 | 721.6
0.67 | 0.022396 | 132.57 | 575.4 | 723.9
0.68 | 0.023119 | 133.85 | 577.4 | 725.8
0.69 | 0.023925 | 135.04 | 579.4 | 727.5
0.7 | 0.024752 | 136.37 | 581.6 | 729
0.71 | 0.025516 | 137.57 | 583.4 | 730.9
0.72 | 0.026463 | 138.92 | 585 | 731.9
0.73 | 0.027364 | 140.24 | 586.9 | 733.3
0.74 | 0.028313 | 141.34 | 588.5 | 734.5
0.75 | 0.029148 | 142.72 | 590.1 | 735.4
0.76 | 0.030074 | 144.01 | 591.5 | 736.3
0.77 | 0.031055 | 145.31 | 593.3 | 737.3
0.78 | 0.032214 | 146.71 | 594.6 | 738.1
0.79 | 0.033103 | 147.83 | 595.8 | 738.9
0.8 | 0.034176 | 149.25 | 597.4 | 739.7
0.81 | 0.035249 | 150.57 | 598.6 | 740.1
0.82 | 0.036131 | 151.88 | 599.8 | 740.7
0.83 | 0.037385 | 153.14 | 601 | 741.3
0.84 | 0.038499 | 154.6 | 602.2 | 741.8
0.85 | 0.039754 | 155.94 | 603.7 | 742
0.86 | 0.040772 | 157.31 | 604.8 | 742.7
0.87 | 0.042016 | 158.63 | 605.8 | 743.1
0.88 | 0.043169 | 159.87 | 607.1 | 743.5
0.89 | 0.04442 | 161.42 | 607.8 | 744.1
0.9 | 0.045706 | 162.81 | 609 | 744.2
0.91 | 0.047069 | 164.17 | 610.3 | 744.4
0.92 | 0.048335 | 165.71 | 611.1 | 744.7
0.93 | 0.049502 | 166.91 | 612.2 | 745.3
0.94 | 0.050926 | 168.44 | 613.5 | 745.3
0.95 | 0.052243 | 169.86 | 614.4 | 745.9
0.96 | 0.053682 | 171.32 | 615.4 | 746.1
0.97 | 0.054989 | 172.7 | 616.2 | 746.1
0.98 | 0.056385 | 174.11 | 617.4 | 746.6
0.99 | 0.05784 | 175.57 | 618.6 | 746.6
1 | 0.05914 | 176.99 | 619.4 | 746.9