## I-V Characteristic (mA-mm)
VDS (V) | VGS = -0.300 V | VGS = 0.100 V | VGS = 0.500 V | VGS = 0.900 V
0 | 2.4582e-05 | -0.5735 | -1.0557 | -5.728
0.01 | 0.0007886 | 7.706 | 15.729 | 12.318
0.02 | 0.0013479 | 15.369 | 32.392 | 30.434
0.03 | 0.001766 | 22.448 | 49.217 | 48.188
0.04 | 0.0020891 | 29.005 | 65.4 | 66.42
0.05 | 0.002339 | 34.981 | 82.04 | 84
0.06 | 0.0025492 | 40.347 | 98.19 | 101.94
0.07 | 0.0027149 | 45.19 | 114.28 | 119.6
0.08 | 0.0028673 | 49.449 | 130.03 | 136.95
0.09 | 0.0030042 | 53.314 | 145.89 | 154.21
0.1 | 0.003122 | 56.698 | 161.6 | 171.16
0.11 | 0.0032591 | 59.65 | 176.71 | 188.73
0.12 | 0.0033748 | 62.24 | 191.8 | 205.42
0.13 | 0.0034903 | 64.65 | 206.72 | 221.9
0.14 | 0.0036029 | 66.7 | 220.87 | 238.43
0.15 | 0.0037247 | 68.61 | 235.52 | 255.14
0.16 | 0.0038442 | 70.37 | 249.4 | 270.96
0.17 | 0.0039509 | 71.73 | 263.01 | 286.81
0.18 | 0.0040861 | 73.28 | 276.23 | 302.48
0.19 | 0.0042093 | 74.54 | 289.42 | 318.11
0.2 | 0.0043456 | 75.84 | 302.2 | 333.38
0.21 | 0.004494 | 76.92 | 314.38 | 348.23
0.22 | 0.0046242 | 78.08 | 326.35 | 362.98
0.23 | 0.0047807 | 79.25 | 338.06 | 377.48
0.24 | 0.0049076 | 80.43 | 349.31 | 391.48
0.25 | 0.0050661 | 81.82 | 359.96 | 405.82
0.26 | 0.0052266 | 83.05 | 370.52 | 419.29
0.27 | 0.0053714 | 84.5 | 380.68 | 432.68
0.28 | 0.0055451 | 85.84 | 390.19 | 445.95
0.29 | 0.005668 | 87.13 | 399.64 | 458.86
0.3 | 0.005841 | 88.57 | 408.53 | 471.34
0.31 | 0.006043 | 89.61 | 417.17 | 483.63
0.32 | 0.006229 | 90.88 | 425.3 | 495.6
0.33 | 0.006419 | 92.08 | 433.27 | 507.42
0.34 | 0.006623 | 93.17 | 440.86 | 518.73
0.35 | 0.006808 | 94.32 | 448.03 | 529.64
0.36 | 0.007039 | 95.35 | 454.85 | 540.53
0.37 | 0.007266 | 96.55 | 461.48 | 550.95
0.38 | 0.007513 | 97.63 | 467.79 | 560.83
0.39 | 0.007696 | 98.69 | 473.69 | 570.3
0.4 | 0.007936 | 99.59 | 479.39 | 580
0.41 | 0.008188 | 100.8 | 484.84 | 589.4
0.42 | 0.008433 | 101.81 | 490.05 | 597.8
0.43 | 0.008715 | 102.9 | 494.97 | 606.2
0.44 | 0.008998 | 104 | 499.72 | 614.3
0.45 | 0.009271 | 104.98 | 504.27 | 622.2
0.46 | 0.009548 | 106.19 | 508.69 | 629.7
0.47 | 0.009885 | 107.19 | 512.92 | 637.1
0.48 | 0.010255 | 108.25 | 516.92 | 643.7
0.49 | 0.010624 | 109.43 | 520.86 | 650.5
0.5 | 0.010955 | 110.48 | 524.66 | 656.6
0.51 | 0.011383 | 111.71 | 528.37 | 662.8
0.52 | 0.01178 | 112.83 | 531.89 | 668.3
0.53 | 0.012214 | 113.88 | 535.32 | 673.9
0.54 | 0.012678 | 115.01 | 538.66 | 679.2
0.55 | 0.013158 | 116.21 | 541.95 | 684
0.56 | 0.013667 | 117.35 | 545.15 | 688.8
0.57 | 0.014116 | 118.59 | 548.1 | 693.2
0.58 | 0.014717 | 119.75 | 551.15 | 697.4
0.59 | 0.015274 | 120.88 | 554.05 | 701
0.6 | 0.015893 | 122.09 | 556.84 | 704.8
0.61 | 0.016395 | 123.35 | 559.57 | 708.4
0.62 | 0.017045 | 124.55 | 562.09 | 711.6
0.63 | 0.017666 | 125.95 | 564.72 | 714.4
0.64 | 0.018322 | 126.95 | 567.14 | 717.2
0.65 | 0.018965 | 128.3 | 569.48 | 719.7
0.66 | 0.019582 | 129.59 | 571.6 | 722
0.67 | 0.020369 | 130.84 | 573.8 | 724.5
0.68 | 0.021058 | 132.08 | 575.8 | 726.1
0.69 | 0.021816 | 133.25 | 578 | 728.3
0.7 | 0.022542 | 134.52 | 579.8 | 729.9
0.71 | 0.023388 | 135.79 | 581.8 | 731.3
0.72 | 0.024089 | 137.11 | 583.4 | 732.4
0.73 | 0.024939 | 138.23 | 585 | 733.8
0.74 | 0.025769 | 139.56 | 586.9 | 735.1
0.75 | 0.026522 | 140.84 | 588.3 | 736.3
0.76 | 0.027483 | 142.12 | 590.1 | 737.1
0.77 | 0.028471 | 143.46 | 591.4 | 738.1
0.78 | 0.029333 | 144.47 | 592.8 | 738.7
0.79 | 0.030276 | 145.95 | 594.2 | 739.5
0.8 | 0.031196 | 147.17 | 595.8 | 740.3
0.81 | 0.03218 | 148.49 | 597 | 741.1
0.82 | 0.033145 | 149.9 | 598.2 | 741.5
0.83 | 0.03406 | 151.1 | 599.4 | 741.9
0.84 | 0.035177 | 152.52 | 600.6 | 742.7
0.85 | 0.036242 | 153.82 | 601.8 | 743.1
0.86 | 0.037178 | 155.17 | 603 | 743.7
0.87 | 0.038381 | 156.49 | 604 | 744.1
0.88 | 0.039524 | 157.83 | 605.3 | 744.3
0.89 | 0.040751 | 159.2 | 606.4 | 744.4
0.9 | 0.041769 | 160.6 | 607.4 | 745
0.91 | 0.043029 | 162.04 | 608.4 | 745.1
0.92 | 0.044059 | 163.25 | 609.4 | 745.5
0.93 | 0.045386 | 164.77 | 610.6 | 745.9
0.94 | 0.04662 | 166.18 | 611.8 | 746.1
0.95 | 0.047882 | 167.62 | 612.6 | 746.3
0.96 | 0.049201 | 169.08 | 613.7 | 746.6
0.97 | 0.050395 | 170.24 | 614.3 | 746.7
0.98 | 0.05188 | 171.75 | 615.6 | 747.3
0.99 | 0.05323 | 173.24 | 616.6 | 747.3
1 | 0.054642 | 174.55 | 617.6 | 747.5