## I-V Characteristic (mA-mm)
VDS (V) | VGS = -0.300 V | VGS = 0.100 V | VGS = 0.500 V | VGS = 0.900 V
0 | 2.276e-05 | -0.576 | -0.9187 | -5.393
0.01 | 0.000874 | 7.894 | 15.84 | 12.647
0.02 | 0.0014981 | 15.609 | 32.54 | 30.606
0.03 | 0.0019645 | 22.835 | 49.196 | 48.686
0.04 | 0.0023287 | 29.501 | 65.88 | 66.61
0.05 | 0.0026136 | 35.65 | 82.36 | 84.65
0.06 | 0.0028459 | 41.145 | 98.59 | 102.3
0.07 | 0.0030353 | 46.084 | 114.73 | 120.14
0.08 | 0.0032037 | 50.503 | 130.86 | 137.47
0.09 | 0.0033591 | 54.504 | 146.46 | 155
0.1 | 0.0034903 | 57.85 | 161.84 | 172.04
0.11 | 0.0036449 | 61.03 | 177.82 | 188.95
0.12 | 0.0037808 | 63.71 | 192.7 | 206.37
0.13 | 0.0039086 | 66.14 | 207.33 | 222.9
0.14 | 0.0040438 | 68.34 | 222.04 | 239.07
0.15 | 0.0041892 | 70.37 | 236.52 | 255.75
0.16 | 0.0043384 | 72.05 | 250.48 | 272.01
0.17 | 0.0044617 | 73.62 | 264.03 | 287.77
0.18 | 0.0046066 | 75.1 | 277.52 | 303.27
0.19 | 0.0047565 | 76.43 | 290.73 | 319.05
0.2 | 0.0048962 | 77.72 | 303.35 | 334.3
0.21 | 0.0050554 | 79.01 | 315.8 | 349.33
0.22 | 0.005218 | 80.11 | 327.94 | 363.91
0.23 | 0.0053917 | 81.36 | 339.47 | 378.67
0.24 | 0.0055519 | 82.66 | 350.73 | 392.76
0.25 | 0.005683 | 84.02 | 361.78 | 406.38
0.26 | 0.005879 | 85.43 | 372.18 | 420.6
0.27 | 0.006056 | 86.85 | 382.2 | 433.97
0.28 | 0.006224 | 88.31 | 392.06 | 446.78
0.29 | 0.00645 | 89.61 | 401.39 | 459.76
0.3 | 0.006644 | 90.86 | 410.34 | 472.38
0.31 | 0.006871 | 92.08 | 419.05 | 484.73
0.32 | 0.007052 | 93.33 | 427.37 | 496.38
0.33 | 0.007262 | 94.61 | 435.33 | 508.26
0.34 | 0.007488 | 95.71 | 442.79 | 519.72
0.35 | 0.007714 | 96.95 | 450.02 | 530.69
0.36 | 0.007949 | 97.93 | 457.13 | 541.28
0.37 | 0.008209 | 99.19 | 463.67 | 551.65
0.38 | 0.008459 | 100.24 | 469.89 | 561.83
0.39 | 0.008683 | 101.4 | 475.91 | 571.6
0.4 | 0.008979 | 102.5 | 481.69 | 580.6
0.41 | 0.00925 | 103.51 | 487.15 | 589.8
0.42 | 0.009555 | 104.63 | 492.33 | 598.6
0.43 | 0.009835 | 105.74 | 497.32 | 607.1
0.44 | 0.010176 | 106.83 | 502.16 | 615
0.45 | 0.010518 | 107.9 | 506.78 | 622.9
0.46 | 0.010815 | 108.93 | 511.1 | 630.1
0.47 | 0.011221 | 110.06 | 515.29 | 637.5
0.48 | 0.01159 | 111.22 | 519.52 | 644.1
0.49 | 0.012022 | 112.48 | 523.43 | 650.5
0.5 | 0.01239 | 113.38 | 527.22 | 656.9
0.51 | 0.012866 | 114.6 | 530.89 | 662.9
0.52 | 0.013362 | 115.79 | 534.53 | 668.5
0.53 | 0.01387 | 116.91 | 537.99 | 674.2
0.54 | 0.014369 | 118.19 | 541.34 | 679.2
0.55 | 0.014891 | 119.28 | 544.54 | 684.2
0.56 | 0.015458 | 120.56 | 547.82 | 688.8
0.57 | 0.016041 | 121.72 | 550.98 | 693.2
0.58 | 0.016651 | 122.92 | 553.89 | 697.2
0.59 | 0.01729 | 124.1 | 556.75 | 701.3
0.6 | 0.018006 | 125.35 | 559.64 | 704.8
0.61 | 0.018587 | 126.63 | 562.34 | 708
0.62 | 0.019314 | 127.91 | 565.04 | 711.3
0.63 | 0.02002 | 129.14 | 567.42 | 714.4
0.64 | 0.020739 | 130.26 | 569.99 | 717.1
0.65 | 0.02147 | 131.6 | 572 | 719.6
0.66 | 0.022286 | 132.88 | 574.4 | 721.8
0.67 | 0.023095 | 134.16 | 576.6 | 724
0.68 | 0.023843 | 135.52 | 578.6 | 725.9
0.69 | 0.024749 | 136.61 | 580.6 | 727.7
0.7 | 0.025579 | 138.01 | 582.6 | 729.3
0.71 | 0.026545 | 139.26 | 584.6 | 730.9
0.72 | 0.027405 | 140.51 | 586.5 | 732.2
0.73 | 0.028359 | 141.82 | 588.1 | 733.5
0.74 | 0.029242 | 143.08 | 589.4 | 734.9
0.75 | 0.030155 | 144.37 | 591.1 | 735.6
0.76 | 0.031222 | 145.7 | 593 | 736.7
0.77 | 0.032176 | 147.05 | 594.4 | 737.7
0.78 | 0.033304 | 148.19 | 596 | 738.3
0.79 | 0.034209 | 149.54 | 597.4 | 739.3
0.8 | 0.035251 | 150.9 | 598.8 | 739.9
0.81 | 0.036435 | 152.26 | 600 | 740.7
0.82 | 0.037613 | 153.66 | 601.1 | 741.1
0.83 | 0.038587 | 154.85 | 602.6 | 741.5
0.84 | 0.03982 | 156.21 | 603.6 | 741.9
0.85 | 0.040987 | 157.65 | 604.8 | 742.5
0.86 | 0.04208 | 159.01 | 605.8 | 742.9
0.87 | 0.043497 | 160.45 | 607.2 | 743.2
0.88 | 0.044711 | 161.74 | 608.3 | 743.7
0.89 | 0.04609 | 163.17 | 609.4 | 743.9
0.9 | 0.047289 | 164.61 | 610.4 | 744.4
0.91 | 0.048597 | 166.07 | 611.5 | 744.7
0.92 | 0.049893 | 167.29 | 612.6 | 745.1
0.93 | 0.051379 | 168.76 | 613.4 | 745.3
0.94 | 0.052681 | 170.18 | 614.7 | 745.9
0.95 | 0.054139 | 171.61 | 615.6 | 745.9
0.96 | 0.055656 | 173.06 | 616.6 | 746.1
0.97 | 0.056747 | 174.35 | 617.5 | 746.3
0.98 | 0.05844 | 175.81 | 618.6 | 746.9
0.99 | 0.05984 | 177.25 | 619.6 | 746.9
1 | 0.06153 | 178.63 | 620.4 | 747.1