## I-V Characteristic (mA-mm)
VDS (V) | VGS = -0.300 V | VGS = 0.100 V | VGS = 0.500 V | VGS = 0.900 V
0 | 1.7699e-05 | -0.50229 | -0.9989 | -5.622
0.01 | 0.0008546 | 7.697 | 15.704 | 12.526
0.02 | 0.0014729 | 15.603 | 32.354 | 30.446
0.03 | 0.0019321 | 22.612 | 48.895 | 48.386
0.04 | 0.0022888 | 29.178 | 65.6 | 66.24
0.05 | 0.0025677 | 35.26 | 81.47 | 84.18
0.06 | 0.0027939 | 40.671 | 97.97 | 101.68
0.07 | 0.0029857 | 45.544 | 114.14 | 118.97
0.08 | 0.0031638 | 49.916 | 129.7 | 136.69
0.09 | 0.0033011 | 53.855 | 145.58 | 154.12
0.1 | 0.0034473 | 57.25 | 161.24 | 170.79
0.11 | 0.0035844 | 60.37 | 176.19 | 187.97
0.12 | 0.0037043 | 62.98 | 191.16 | 205.13
0.13 | 0.0038559 | 65.37 | 206.53 | 221.72
0.14 | 0.0039824 | 67.55 | 220.79 | 237.69
0.15 | 0.0041239 | 69.5 | 234.81 | 254.35
0.16 | 0.0042562 | 71.21 | 248.94 | 270.48
0.17 | 0.0043989 | 72.77 | 262.57 | 285.7
0.18 | 0.0045359 | 74.34 | 275.86 | 301.67
0.19 | 0.0046754 | 75.55 | 288.79 | 317.31
0.2 | 0.0048361 | 76.83 | 301.72 | 332.26
0.21 | 0.0049775 | 78.08 | 313.88 | 347.03
0.22 | 0.0051334 | 79.24 | 325.52 | 361.96
0.23 | 0.0053017 | 80.53 | 337.56 | 376.5
0.24 | 0.0054621 | 81.74 | 348.78 | 390.26
0.25 | 0.0056552 | 83.11 | 359.28 | 404.35
0.26 | 0.005652 | 84.54 | 369.74 | 418.1
0.27 | 0.005866 | 85.95 | 380.21 | 431.48
0.28 | 0.006059 | 87.35 | 389.73 | 444.39
0.29 | 0.006275 | 88.66 | 398.84 | 457.47
0.3 | 0.006468 | 89.98 | 407.97 | 469.86
0.31 | 0.006669 | 91.24 | 416.66 | 481.8
0.32 | 0.006875 | 92.4 | 424.72 | 494.11
0.33 | 0.007101 | 93.52 | 432.59 | 505.84
0.34 | 0.007331 | 94.72 | 440.32 | 516.9
0.35 | 0.007547 | 95.88 | 447.58 | 527.7
0.36 | 0.007809 | 97.09 | 454.37 | 538.5
0.37 | 0.008015 | 98.27 | 460.78 | 549.21
0.38 | 0.008295 | 99.25 | 467.19 | 559.05
0.39 | 0.008553 | 100.4 | 473.19 | 568.57
0.4 | 0.008839 | 101.46 | 478.9 | 578
0.41 | 0.009078 | 102.56 | 484.17 | 587.2
0.42 | 0.009356 | 103.58 | 489.45 | 595.8
0.43 | 0.009669 | 104.66 | 494.46 | 603.9
0.44 | 0.009992 | 105.77 | 499.24 | 612.4
0.45 | 0.010324 | 106.92 | 503.67 | 619.9
0.46 | 0.010707 | 108.01 | 508 | 627.5
0.47 | 0.011105 | 109.01 | 512.32 | 634.5
0.48 | 0.011431 | 110.22 | 516.4 | 641.7
0.49 | 0.011847 | 111.3 | 520.2 | 648.1
0.5 | 0.012323 | 112.42 | 524 | 654.6
0.51 | 0.012794 | 113.66 | 527.7 | 660.5
0.52 | 0.013212 | 114.66 | 531.34 | 666.2
0.53 | 0.013704 | 115.87 | 534.71 | 671.9
0.54 | 0.014252 | 117.07 | 538 | 677
0.55 | 0.014738 | 118.19 | 541.31 | 681.8
0.56 | 0.015324 | 119.51 | 544.51 | 686.4
0.57 | 0.015966 | 120.62 | 547.49 | 690.9
0.58 | 0.01661 | 121.88 | 550.41 | 695.2
0.59 | 0.017174 | 123.04 | 553.36 | 699.2
0.6 | 0.01787 | 124.35 | 556.17 | 702.9
0.61 | 0.018529 | 125.46 | 558.88 | 706.4
0.62 | 0.019189 | 126.79 | 561.44 | 709.6
0.63 | 0.019913 | 128 | 564.02 | 712.5
0.64 | 0.020686 | 129.26 | 566.61 | 715.3
0.65 | 0.021449 | 130.62 | 568.79 | 717.8
0.66 | 0.022133 | 131.68 | 571.2 | 720.3
0.67 | 0.023017 | 133.08 | 572.9 | 722.1
0.68 | 0.023797 | 134.32 | 575.1 | 724.3
0.69 | 0.024612 | 135.56 | 577.3 | 726
0.7 | 0.025522 | 136.91 | 579 | 728.1
0.71 | 0.026422 | 138.06 | 581 | 729.2
0.72 | 0.027309 | 139.45 | 583 | 730.9
0.73 | 0.028194 | 140.67 | 584.8 | 732.2
0.74 | 0.029188 | 141.98 | 586.4 | 733.5
0.75 | 0.030102 | 143.21 | 588 | 734.5
0.76 | 0.031152 | 144.53 | 589.4 | 735.5
0.77 | 0.032094 | 145.79 | 591 | 736.3
0.78 | 0.033177 | 147.12 | 592.6 | 737.3
0.79 | 0.03417 | 148.41 | 593.8 | 738.1
0.8 | 0.035299 | 149.58 | 595.2 | 738.9
0.81 | 0.036308 | 150.96 | 596.2 | 739.4
0.82 | 0.037499 | 152.36 | 597.8 | 739.9
0.83 | 0.038554 | 153.77 | 599.2 | 740.9
0.84 | 0.03965 | 155.16 | 600.2 | 741.1
0.85 | 0.040842 | 156.27 | 601.4 | 741.6
0.86 | 0.042135 | 157.79 | 602.4 | 742
0.87 | 0.043488 | 159.15 | 603.8 | 742.5
0.88 | 0.044572 | 160.51 | 604.8 | 742.9
0.89 | 0.046079 | 161.94 | 605.9 | 743.7
0.9 | 0.047219 | 163.17 | 607.1 | 743.9
0.91 | 0.048755 | 164.67 | 607.9 | 744.3
0.92 | 0.049979 | 166.14 | 609.2 | 744.3
0.93 | 0.05138 | 167.53 | 610.3 | 744.7
0.94 | 0.052635 | 168.8 | 611.2 | 745
0.95 | 0.053953 | 170.3 | 612.2 | 745.2
0.96 | 0.055644 | 171.72 | 613.4 | 745.7
0.97 | 0.05699 | 173.17 | 614.4 | 745.9
0.98 | 0.0586 | 174.75 | 615.4 | 746.1
0.99 | 0.06004 | 175.93 | 616.5 | 746.3
1 | 0.06169 | 177.43 | 617.2 | 746.3