## I-V Characteristic (mA-mm)
VDS (V) | VGS = -0.300 V | VGS = 0.100 V | VGS = 0.500 V | VGS = 0.900 V
0 | 1.651e-05 | -0.5487 | -0.9811 | -5.606
0.01 | 0.0008871 | 7.827 | 15.825 | 12.408
0.02 | 0.0015286 | 15.728 | 32.478 | 30.608
0.03 | 0.0020102 | 22.834 | 49.116 | 48.553
0.04 | 0.0023848 | 29.561 | 65.66 | 66.82
0.05 | 0.002677 | 35.688 | 82.28 | 84.33
0.06 | 0.0029124 | 41.125 | 98.29 | 101.76
0.07 | 0.0031053 | 46.16 | 114.36 | 119.69
0.08 | 0.0032899 | 50.6 | 130.6 | 137.35
0.09 | 0.0034455 | 54.537 | 146.28 | 154.48
0.1 | 0.0036006 | 57.98 | 161.5 | 171.46
0.11 | 0.0037376 | 61.13 | 177.08 | 188.82
0.12 | 0.0038784 | 63.82 | 192.28 | 205.63
0.13 | 0.0040164 | 66.31 | 207.13 | 222.33
0.14 | 0.0041441 | 68.5 | 221.4 | 238.75
0.15 | 0.0042789 | 70.47 | 236.04 | 255.33
0.16 | 0.0044214 | 72.21 | 250.01 | 271.07
0.17 | 0.0045582 | 73.87 | 263.27 | 286.71
0.18 | 0.0047157 | 75.26 | 276.97 | 303.03
0.19 | 0.004871 | 76.64 | 290.14 | 318.27
0.2 | 0.0050393 | 77.96 | 302.55 | 333.19
0.21 | 0.0051819 | 79.22 | 314.95 | 348.35
0.22 | 0.0053514 | 80.43 | 327.24 | 363.09
0.23 | 0.0055222 | 81.55 | 338.81 | 377.53
0.24 | 0.0056792 | 82.96 | 349.86 | 391.63
0.25 | 0.005727 | 84.32 | 360.87 | 405.77
0.26 | 0.005917 | 85.65 | 371.41 | 419.34
0.27 | 0.006122 | 87.21 | 381.44 | 432.72
0.28 | 0.006296 | 88.5 | 391.14 | 445.83
0.29 | 0.006528 | 89.97 | 400.67 | 458.79
0.3 | 0.006736 | 91.24 | 409.46 | 471.1
0.31 | 0.006961 | 92.52 | 418.08 | 483.31
0.32 | 0.007172 | 93.64 | 426.54 | 495.6
0.33 | 0.007419 | 94.93 | 434.49 | 507.13
0.34 | 0.007637 | 96.06 | 441.85 | 518.14
0.35 | 0.007856 | 97.29 | 449.08 | 529.18
0.36 | 0.008119 | 98.39 | 456.1 | 540.04
0.37 | 0.008374 | 99.43 | 462.83 | 550.53
0.38 | 0.008633 | 100.54 | 469.03 | 560.27
0.39 | 0.008876 | 101.72 | 474.89 | 569.88
0.4 | 0.009203 | 102.78 | 480.72 | 579.6
0.41 | 0.009498 | 103.96 | 486.26 | 588.2
0.42 | 0.009785 | 104.87 | 491.46 | 597
0.43 | 0.010077 | 106.06 | 496.31 | 605.5
0.44 | 0.010399 | 107.21 | 501.16 | 613.8
0.45 | 0.010758 | 108.26 | 505.83 | 621.4
0.46 | 0.011107 | 109.45 | 510.14 | 628.7
0.47 | 0.01152 | 110.47 | 514.28 | 635.9
0.48 | 0.011932 | 111.73 | 518.46 | 642.5
0.49 | 0.012378 | 112.86 | 522.42 | 649.4
0.5 | 0.01279 | 113.96 | 526.26 | 655.5
0.51 | 0.013241 | 115.04 | 529.78 | 661.4
0.52 | 0.013758 | 116.25 | 533.45 | 667.3
0.53 | 0.014267 | 117.39 | 536.95 | 672.9
0.54 | 0.014816 | 118.56 | 540.33 | 677.7
0.55 | 0.015414 | 119.83 | 543.5 | 682.7
0.56 | 0.015973 | 120.9 | 546.7 | 687.5
0.57 | 0.016517 | 122.22 | 549.82 | 692
0.58 | 0.017197 | 123.35 | 552.81 | 696
0.59 | 0.017885 | 124.63 | 555.71 | 699.7
0.6 | 0.018595 | 125.93 | 558.38 | 703.6
0.61 | 0.019219 | 127.11 | 561.18 | 706.9
0.62 | 0.019976 | 128.38 | 563.83 | 710
0.63 | 0.02075 | 129.73 | 566.36 | 713
0.64 | 0.021545 | 131.02 | 568.85 | 715.9
0.65 | 0.022244 | 132.18 | 570.9 | 718.4
0.66 | 0.023132 | 133.49 | 573.5 | 720.8
0.67 | 0.024043 | 134.68 | 575.4 | 722.9
0.68 | 0.024684 | 136.02 | 577.4 | 725.1
0.69 | 0.025681 | 137.34 | 579.6 | 726.6
0.7 | 0.026578 | 138.49 | 581.6 | 728.3
0.71 | 0.027609 | 139.81 | 583.4 | 729.9
0.72 | 0.028405 | 141.18 | 585.3 | 731.5
0.73 | 0.029416 | 142.42 | 587.2 | 732.4
0.74 | 0.030382 | 143.83 | 588.6 | 733.5
0.75 | 0.031312 | 144.92 | 590.4 | 734.9
0.76 | 0.03242 | 146.36 | 591.8 | 735.9
0.77 | 0.033466 | 147.61 | 593.6 | 736.7
0.78 | 0.034555 | 148.93 | 594.9 | 737.7
0.79 | 0.03554 | 150.17 | 596.2 | 738.3
0.8 | 0.036767 | 151.56 | 597.6 | 739.3
0.81 | 0.037823 | 152.88 | 598.6 | 739.7
0.82 | 0.039136 | 154.23 | 600.3 | 740.5
0.83 | 0.04038 | 155.61 | 601.4 | 741.1
0.84 | 0.04147 | 156.79 | 602.4 | 741.5
0.85 | 0.042825 | 158.27 | 603.8 | 741.7
0.86 | 0.043941 | 159.68 | 604.7 | 742
0.87 | 0.045387 | 161.04 | 605.8 | 742.7
0.88 | 0.046703 | 162.48 | 607.2 | 743.1
0.89 | 0.048074 | 163.73 | 608.3 | 743.5
0.9 | 0.049368 | 165.21 | 609.2 | 744.1
0.91 | 0.050772 | 166.74 | 610.4 | 744.3
0.92 | 0.052127 | 168.06 | 611.4 | 744.7
0.93 | 0.053698 | 169.52 | 612.7 | 745
0.94 | 0.055215 | 170.92 | 613.5 | 745.1
0.95 | 0.056608 | 172.32 | 614.5 | 745.5
0.96 | 0.05824 | 173.73 | 615.6 | 745.9
0.97 | 0.05936 | 175.31 | 616.6 | 746.1
0.98 | 0.06113 | 176.59 | 617.5 | 746.3
0.99 | 0.06281 | 178.12 | 618.6 | 746.3
1 | 0.06419 | 179.51 | 619.7 | 746.6