## I-V Characteristic (mA-mm)
VDS (V) | VGS = -0.300 V | VGS = 0.100 V | VGS = 0.500 V | VGS = 0.900 V
0 | 1.6671e-05 | -0.5025 | -1.0475 | -5.787
0.01 | 0.0008496 | 7.742 | 15.563 | 12.267
0.02 | 0.0014605 | 15.44 | 32.158 | 29.807
0.03 | 0.0019195 | 22.693 | 48.435 | 47.81
0.04 | 0.0022741 | 29.212 | 64.85 | 65.4
0.05 | 0.0025476 | 35.256 | 80.85 | 83.07
0.06 | 0.0027788 | 40.737 | 97.15 | 100.62
0.07 | 0.0029646 | 45.603 | 113.18 | 118.13
0.08 | 0.0031314 | 49.984 | 128.49 | 135.04
0.09 | 0.0032813 | 53.932 | 144.36 | 152.18
0.1 | 0.0034089 | 57.34 | 159.8 | 169.52
0.11 | 0.0035597 | 60.49 | 174.85 | 186.13
0.12 | 0.0036817 | 63.18 | 189.66 | 202.66
0.13 | 0.003808 | 65.56 | 204.4 | 219.47
0.14 | 0.0039428 | 67.8 | 219.08 | 235.92
0.15 | 0.0040787 | 69.62 | 232.89 | 251.76
0.16 | 0.004215 | 71.37 | 246.92 | 267.79
0.17 | 0.0043429 | 72.93 | 260.59 | 283.69
0.18 | 0.0044894 | 74.37 | 273.51 | 298.76
0.19 | 0.0046264 | 75.78 | 286.7 | 314.47
0.2 | 0.0047628 | 76.86 | 299.49 | 329.67
0.21 | 0.0049193 | 78.13 | 311.5 | 344.42
0.22 | 0.0050728 | 79.33 | 323.27 | 358.74
0.23 | 0.0052412 | 80.51 | 335.29 | 373.17
0.24 | 0.0053907 | 81.8 | 346.4 | 387.73
0.25 | 0.0055643 | 83.06 | 356.99 | 401.16
0.26 | 0.005698 | 84.48 | 367.41 | 414.72
0.27 | 0.005879 | 85.91 | 377.73 | 428.41
0.28 | 0.006044 | 87.27 | 387.39 | 441.39
0.29 | 0.006256 | 88.46 | 396.49 | 454
0.3 | 0.006449 | 89.87 | 405.66 | 466.68
0.31 | 0.006665 | 91.12 | 414.33 | 479.04
0.32 | 0.006843 | 92.34 | 422.39 | 490.68
0.33 | 0.007057 | 93.58 | 430.41 | 502.5
0.34 | 0.007296 | 94.58 | 438.08 | 513.83
0.35 | 0.00749 | 95.77 | 445.32 | 524.9
0.36 | 0.007746 | 96.94 | 452.18 | 535.55
0.37 | 0.007976 | 98 | 458.68 | 545.66
0.38 | 0.008235 | 99.17 | 465.06 | 556.1
0.39 | 0.008447 | 100.12 | 471.11 | 565.83
0.4 | 0.00875 | 101.3 | 476.8 | 574.9
0.41 | 0.009001 | 102.31 | 482.17 | 584.4
0.42 | 0.009292 | 103.47 | 487.43 | 593
0.43 | 0.009571 | 104.46 | 492.45 | 601.4
0.44 | 0.009881 | 105.59 | 497.18 | 609.7
0.45 | 0.01019 | 106.6 | 501.64 | 617.5
0.46 | 0.010505 | 107.82 | 506.12 | 625
0.47 | 0.010898 | 108.89 | 510.34 | 632.3
0.48 | 0.011277 | 109.85 | 514.45 | 639
0.49 | 0.011689 | 111.1 | 518.27 | 645.8
0.5 | 0.012046 | 112.16 | 522.03 | 652.3
0.51 | 0.012526 | 113.32 | 525.81 | 658.3
0.52 | 0.012985 | 114.56 | 529.35 | 664.2
0.53 | 0.013517 | 115.61 | 532.69 | 670
0.54 | 0.013947 | 116.75 | 536.05 | 674.9
0.55 | 0.014495 | 118.04 | 539.38 | 680.2
0.56 | 0.015087 | 119.17 | 542.5 | 685.2
0.57 | 0.01561 | 120.4 | 545.54 | 689.8
0.58 | 0.016235 | 121.49 | 548.48 | 693.8
0.59 | 0.016874 | 122.73 | 551.41 | 697.8
0.6 | 0.017483 | 123.98 | 554.29 | 701.3
0.61 | 0.018119 | 125.2 | 556.92 | 705
0.62 | 0.018781 | 126.37 | 559.54 | 708.5
0.63 | 0.019488 | 127.59 | 562.12 | 711.4
0.64 | 0.020182 | 128.93 | 564.61 | 714.4
0.65 | 0.020963 | 130.16 | 567.01 | 716.9
0.66 | 0.021696 | 131.48 | 569.17 | 719.4
0.67 | 0.022534 | 132.52 | 571.3 | 721.7
0.68 | 0.023268 | 133.88 | 573.2 | 723.7
0.69 | 0.024213 | 135.09 | 575.4 | 725.5
0.7 | 0.024948 | 136.39 | 577.4 | 727.3
0.71 | 0.025975 | 137.66 | 579.2 | 729
0.72 | 0.026719 | 138.88 | 581.2 | 730.3
0.73 | 0.027652 | 140.22 | 582.8 | 731.9
0.74 | 0.028559 | 141.46 | 584.6 | 733.1
0.75 | 0.029402 | 142.76 | 586.2 | 734.3
0.76 | 0.030393 | 143.9 | 588 | 735.2
0.77 | 0.031465 | 145.23 | 589 | 736.1
0.78 | 0.032542 | 146.53 | 590.8 | 737.3
0.79 | 0.033462 | 147.81 | 592.2 | 738.1
0.8 | 0.034558 | 149.18 | 593.4 | 738.6
0.81 | 0.035582 | 150.33 | 594.6 | 739.5
0.82 | 0.036816 | 151.77 | 596 | 739.9
0.83 | 0.037893 | 153.08 | 597.2 | 740.9
0.84 | 0.039117 | 154.43 | 598.3 | 741.1
0.85 | 0.040248 | 155.83 | 599.6 | 741.9
0.86 | 0.041319 | 157.04 | 600.7 | 742
0.87 | 0.042629 | 158.54 | 602 | 742.7
0.88 | 0.043918 | 159.84 | 603 | 743.1
0.89 | 0.045129 | 161.2 | 604.2 | 743.5
0.9 | 0.046272 | 162.56 | 605.2 | 744.1
0.91 | 0.047601 | 163.95 | 606.2 | 744.3
0.92 | 0.048977 | 165.35 | 607.2 | 744.3
0.93 | 0.050347 | 166.74 | 608.5 | 745
0.94 | 0.051716 | 168.18 | 609.5 | 745.1
0.95 | 0.053113 | 169.42 | 610.4 | 745.2
0.96 | 0.054685 | 171 | 611.5 | 745.9
0.97 | 0.055897 | 172.46 | 612.6 | 746.3
0.98 | 0.05732 | 173.79 | 613.4 | 746.3
0.99 | 0.05895 | 175.25 | 614.3 | 746.7
1 | 0.06056 | 176.51 | 615.5 | 746.9