## I-V Characteristic (mA-mm)
VDS (V) | VGS = -0.300 V | VGS = 0.100 V | VGS = 0.500 V | VGS = 0.900 V
0 | 2.1282e-05 | -0.5135 | -1.047 | -5.908
0.01 | 0.0007837 | 7.689 | 15.778 | 12.378
0.02 | 0.0013431 | 15.426 | 32.487 | 30.554
0.03 | 0.0017649 | 22.413 | 49.068 | 48.451
0.04 | 0.0020868 | 29 | 65.4 | 66.62
0.05 | 0.0023383 | 34.958 | 82.14 | 84.12
0.06 | 0.0025383 | 40.338 | 98.47 | 102.04
0.07 | 0.0027158 | 45.127 | 114.33 | 119.96
0.08 | 0.0028671 | 49.459 | 130.22 | 137.05
0.09 | 0.0030114 | 53.357 | 146.41 | 154.57
0.1 | 0.0031257 | 56.701 | 161.58 | 171.97
0.11 | 0.0032527 | 59.67 | 176.83 | 188.93
0.12 | 0.0033731 | 62.32 | 192.25 | 205.57
0.13 | 0.0034772 | 64.63 | 207.01 | 222.4
0.14 | 0.0036024 | 66.78 | 221.35 | 239.28
0.15 | 0.0037173 | 68.66 | 235.68 | 255.13
0.16 | 0.0038323 | 70.33 | 249.88 | 271.27
0.17 | 0.0039502 | 71.85 | 263.34 | 287.54
0.18 | 0.0040762 | 73.3 | 276.32 | 302.79
0.19 | 0.0042172 | 74.62 | 290 | 318.36
0.2 | 0.0043326 | 75.76 | 302.54 | 333.76
0.21 | 0.0044693 | 76.96 | 314.51 | 348.74
0.22 | 0.0046131 | 78.2 | 326.55 | 363.04
0.23 | 0.0047461 | 79.32 | 338.56 | 377.84
0.24 | 0.0049162 | 80.61 | 349.36 | 392.3
0.25 | 0.0050598 | 81.83 | 360.2 | 406.02
0.26 | 0.0052203 | 83.22 | 370.9 | 419.44
0.27 | 0.0053667 | 84.54 | 380.96 | 433.25
0.28 | 0.0055284 | 85.87 | 390.39 | 446.46
0.29 | 0.005642 | 87.25 | 399.96 | 458.74
0.3 | 0.005836 | 88.51 | 408.82 | 471.47
0.31 | 0.00601 | 89.81 | 417.2 | 484
0.32 | 0.006208 | 90.92 | 425.43 | 495.48
0.33 | 0.006408 | 92.09 | 433.58 | 507.27
0.34 | 0.006617 | 93.16 | 441.03 | 518.67
0.35 | 0.006807 | 94.4 | 448 | 529.7
0.36 | 0.007005 | 95.47 | 454.97 | 540.3
0.37 | 0.007222 | 96.55 | 461.59 | 550.48
0.38 | 0.007432 | 97.7 | 467.84 | 560.69
0.39 | 0.007675 | 98.64 | 473.69 | 570.3
0.4 | 0.007936 | 99.85 | 479.36 | 579.8
0.41 | 0.008167 | 100.92 | 484.91 | 588.5
0.42 | 0.008404 | 101.94 | 490.05 | 597.2
0.43 | 0.008684 | 103.03 | 494.91 | 605.8
0.44 | 0.00895 | 104.02 | 499.6 | 613.8
0.45 | 0.009258 | 105.16 | 504.23 | 621.4
0.46 | 0.009553 | 106.25 | 508.66 | 628.9
0.47 | 0.009867 | 107.32 | 512.69 | 636.1
0.48 | 0.010218 | 108.37 | 516.73 | 642.8
0.49 | 0.010534 | 109.49 | 520.67 | 649.5
0.5 | 0.010966 | 110.59 | 524.49 | 655.3
0.51 | 0.011337 | 111.68 | 528.1 | 661.3
0.52 | 0.01177 | 112.92 | 531.59 | 667.3
0.53 | 0.012172 | 113.91 | 535.05 | 672.7
0.54 | 0.012662 | 115.16 | 538.44 | 677.8
0.55 | 0.013123 | 116.27 | 541.7 | 682.4
0.56 | 0.01362 | 117.53 | 544.72 | 687.2
0.57 | 0.014121 | 118.72 | 547.77 | 691.6
0.58 | 0.014644 | 119.81 | 550.81 | 695.6
0.59 | 0.01519 | 121.06 | 553.69 | 699.2
0.6 | 0.01572 | 122.32 | 556.4 | 703.2
0.61 | 0.016285 | 123.5 | 559 | 706.4
0.62 | 0.016975 | 124.7 | 561.7 | 709.7
0.63 | 0.017572 | 125.89 | 564.26 | 712.5
0.64 | 0.018219 | 127.14 | 566.65 | 715.3
0.65 | 0.018827 | 128.42 | 568.99 | 717.7
0.66 | 0.019525 | 129.65 | 570.9 | 720.3
0.67 | 0.020206 | 130.8 | 573.4 | 722.1
0.68 | 0.020995 | 132.1 | 575 | 724.1
0.69 | 0.021668 | 133.36 | 577.3 | 725.8
0.7 | 0.022469 | 134.6 | 579.1 | 727.7
0.71 | 0.023221 | 136.01 | 581.2 | 729
0.72 | 0.024044 | 137.05 | 582.9 | 730.3
0.73 | 0.024881 | 138.35 | 584.6 | 731.5
0.74 | 0.025656 | 139.67 | 586.2 | 732.7
0.75 | 0.026396 | 140.9 | 587.8 | 733.6
0.76 | 0.027278 | 142.21 | 589.3 | 734.9
0.77 | 0.028245 | 143.43 | 590.9 | 735.5
0.78 | 0.029149 | 144.7 | 592.4 | 736.5
0.79 | 0.030056 | 146.01 | 593.8 | 737.3
0.8 | 0.031046 | 147.29 | 595 | 737.5
0.81 | 0.031961 | 148.47 | 596.8 | 738.3
0.82 | 0.032964 | 149.9 | 597.6 | 738.7
0.83 | 0.034084 | 151.28 | 598.6 | 739.5
0.84 | 0.035071 | 152.54 | 600 | 739.9
0.85 | 0.036056 | 153.92 | 601 | 740.3
0.86 | 0.037117 | 155.11 | 602.2 | 740.7
0.87 | 0.038087 | 156.57 | 603.5 | 741.3
0.88 | 0.039311 | 158.02 | 604.6 | 741.5
0.89 | 0.040277 | 159.24 | 605.6 | 741.9
0.9 | 0.041602 | 160.72 | 606.8 | 742
0.91 | 0.042805 | 162.06 | 607.6 | 742.7
0.92 | 0.044032 | 163.41 | 608.9 | 742.7
0.93 | 0.045159 | 164.85 | 609.9 | 743.1
0.94 | 0.046388 | 166.22 | 610.8 | 743.7
0.95 | 0.047643 | 167.46 | 611.8 | 743.7
0.96 | 0.04896 | 168.94 | 612.8 | 743.9
0.97 | 0.050252 | 170.36 | 614 | 744.3
0.98 | 0.051497 | 171.77 | 614.8 | 744.3
0.99 | 0.052932 | 173.22 | 615.9 | 744.7
1 | 0.054216 | 174.45 | 616.7 | 745