## I-V Characteristic (mA-mm)
VDS (V) | VGS = -0.300 V | VGS = 0.100 V | VGS = 0.500 V | VGS = 0.900 V
0 | 2.3646e-05 | -0.5674 | -0.8535 | -5.903
0.01 | 0.0007453 | 7.617 | 15.44 | 11.867
0.02 | 0.0012729 | 15.11 | 31.719 | 29.46
0.03 | 0.001668 | 22.081 | 48.006 | 47.067
0.04 | 0.0019717 | 28.505 | 64.32 | 64.67
0.05 | 0.0022097 | 34.391 | 80.27 | 82.28
0.06 | 0.0024031 | 39.695 | 96.11 | 99.8
0.07 | 0.0025694 | 44.442 | 111.96 | 116.89
0.08 | 0.0027064 | 48.631 | 127.75 | 134.08
0.09 | 0.002832 | 52.431 | 142.92 | 151.1
0.1 | 0.0029478 | 55.751 | 158.09 | 167.81
0.11 | 0.0030642 | 58.61 | 173.59 | 184.78
0.12 | 0.0031732 | 61.21 | 188.25 | 201.48
0.13 | 0.0032827 | 63.55 | 202.51 | 217.77
0.14 | 0.0033829 | 65.6 | 216.81 | 233.8
0.15 | 0.0034994 | 67.43 | 231.06 | 249.89
0.16 | 0.0036089 | 69.14 | 244.83 | 266.1
0.17 | 0.0037314 | 70.51 | 257.99 | 281.39
0.18 | 0.0038363 | 71.95 | 271.34 | 296.72
0.19 | 0.0039623 | 73.26 | 284.27 | 312.34
0.2 | 0.0040926 | 74.41 | 296.53 | 327.17
0.21 | 0.0042017 | 75.58 | 308.88 | 341.98
0.22 | 0.0043409 | 76.6 | 320.72 | 356.68
0.23 | 0.0044731 | 77.81 | 332.07 | 371.1
0.24 | 0.0046141 | 78.97 | 343.17 | 384.91
0.25 | 0.0047444 | 80.25 | 354.07 | 398.88
0.26 | 0.0048924 | 81.46 | 364.31 | 412.58
0.27 | 0.0050508 | 82.78 | 374.17 | 425.85
0.28 | 0.005188 | 84.11 | 383.89 | 438.77
0.29 | 0.0053607 | 85.43 | 393.15 | 451.66
0.3 | 0.0055126 | 86.69 | 401.99 | 464.36
0.31 | 0.0056557 | 87.81 | 410.5 | 476.37
0.32 | 0.005729 | 89.05 | 418.76 | 488.18
0.33 | 0.005915 | 90.22 | 426.62 | 500.15
0.34 | 0.006112 | 91.28 | 433.99 | 511.36
0.35 | 0.006289 | 92.44 | 441.13 | 522.34
0.36 | 0.006512 | 93.43 | 448.06 | 533.13
0.37 | 0.006717 | 94.6 | 454.61 | 543.63
0.38 | 0.006946 | 95.59 | 460.73 | 553.69
0.39 | 0.00715 | 96.71 | 466.65 | 563.42
0.4 | 0.007371 | 97.71 | 472.36 | 572.7
0.41 | 0.007609 | 98.75 | 477.81 | 582.1
0.42 | 0.007836 | 99.78 | 482.83 | 591
0.43 | 0.008099 | 100.88 | 487.73 | 599.4
0.44 | 0.008381 | 101.9 | 492.44 | 607.5
0.45 | 0.008666 | 102.82 | 496.96 | 615.6
0.46 | 0.008931 | 104 | 501.19 | 623.2
0.47 | 0.009243 | 105.03 | 505.3 | 630.2
0.48 | 0.009549 | 106.09 | 509.36 | 637.5
0.49 | 0.009919 | 107.17 | 513.21 | 644.1
0.5 | 0.010246 | 108.13 | 516.94 | 650.5
0.51 | 0.010633 | 109.29 | 520.5 | 656.9
0.52 | 0.011031 | 110.42 | 524.01 | 662.5
0.53 | 0.011407 | 111.53 | 527.44 | 668.1
0.54 | 0.011869 | 112.72 | 530.74 | 673.8
0.55 | 0.012319 | 113.72 | 533.91 | 678.8
0.56 | 0.012814 | 114.97 | 537.03 | 683.6
0.57 | 0.013267 | 116.11 | 540.04 | 688
0.58 | 0.013738 | 117.23 | 542.9 | 692.6
0.59 | 0.014307 | 118.34 | 545.74 | 696.6
0.6 | 0.014881 | 119.52 | 548.5 | 700.4
0.61 | 0.015437 | 120.74 | 551.21 | 704.1
0.62 | 0.01597 | 121.9 | 553.89 | 707.5
0.63 | 0.016582 | 123.17 | 556.25 | 710.4
0.64 | 0.017121 | 124.2 | 558.7 | 713.4
0.65 | 0.017794 | 125.51 | 561.1 | 716.2
0.66 | 0.018449 | 126.75 | 563.34 | 718.7
0.67 | 0.019126 | 127.93 | 565.5 | 721.1
0.68 | 0.019766 | 129.25 | 567.58 | 722.9
0.69 | 0.020474 | 130.32 | 569.59 | 725.1
0.7 | 0.021202 | 131.6 | 571.5 | 726.7
0.71 | 0.021921 | 132.8 | 573.1 | 728.3
0.72 | 0.02267 | 134.02 | 575 | 729.9
0.73 | 0.023464 | 135.27 | 576.6 | 731.4
0.74 | 0.024226 | 136.43 | 578.3 | 732.7
0.75 | 0.024978 | 137.71 | 580 | 734.1
0.76 | 0.025878 | 138.93 | 581.6 | 735.1
0.77 | 0.026815 | 140.19 | 583 | 736.1
0.78 | 0.027627 | 141.34 | 584.5 | 736.7
0.79 | 0.028399 | 142.6 | 586 | 737.5
0.8 | 0.029349 | 143.96 | 587.4 | 738.6
0.81 | 0.030309 | 145.18 | 588.6 | 739.1
0.82 | 0.031162 | 146.53 | 589.8 | 739.9
0.83 | 0.032167 | 147.64 | 591.1 | 740.3
0.84 | 0.033076 | 149.06 | 592.4 | 741.1
0.85 | 0.034235 | 150.34 | 593.6 | 741.5
0.86 | 0.035187 | 151.63 | 594.6 | 741.9
0.87 | 0.03627 | 153 | 595.8 | 742.5
0.88 | 0.037321 | 154.2 | 596.9 | 742.7
0.89 | 0.038484 | 155.6 | 597.8 | 743.4
0.9 | 0.039586 | 156.93 | 599 | 743.7
0.91 | 0.040739 | 158.31 | 600.2 | 744.3
0.92 | 0.041975 | 159.55 | 601 | 744.3
0.93 | 0.042917 | 160.96 | 602.2 | 744.7
0.94 | 0.044254 | 162.32 | 603.2 | 745.3
0.95 | 0.045421 | 163.69 | 604.2 | 745.2
0.96 | 0.046849 | 165.05 | 605.3 | 745.9
0.97 | 0.047794 | 166.24 | 606.2 | 745.9
0.98 | 0.049165 | 167.7 | 607.2 | 746.3
0.99 | 0.050575 | 169.04 | 608.2 | 746.6
1 | 0.051716 | 170.4 | 609.5 | 746.9