## I-V Characteristic (mA-mm)
VDS (V) | VGS = -0.300 V | VGS = 0.100 V | VGS = 0.500 V | VGS = 0.900 V
0 | 2.0809e-05 | -0.49655 | -1.0398 | -6.057
0.01 | 0.0007431 | 7.659 | 15.982 | 12.314
0.02 | 0.0012714 | 15.476 | 32.359 | 30.228
0.03 | 0.0016706 | 22.444 | 48.908 | 48.125
0.04 | 0.0019746 | 28.907 | 65.35 | 66.04
0.05 | 0.0022149 | 34.936 | 81.94 | 83.91
0.06 | 0.0024053 | 40.255 | 98.4 | 102.01
0.07 | 0.0025688 | 45.046 | 114.01 | 119.48
0.08 | 0.0027064 | 49.357 | 130.09 | 136.77
0.09 | 0.002834 | 53.238 | 146.02 | 154.46
0.1 | 0.002957 | 56.554 | 161.22 | 171.47
0.11 | 0.0030593 | 59.45 | 176.4 | 188.27
0.12 | 0.0031761 | 62.09 | 191.93 | 205.74
0.13 | 0.0032865 | 64.44 | 206.79 | 222.44
0.14 | 0.0033851 | 66.5 | 220.82 | 238.39
0.15 | 0.0035049 | 68.4 | 235.3 | 254.91
0.16 | 0.0036141 | 70.01 | 249.55 | 271.22
0.17 | 0.0037255 | 71.53 | 263.11 | 287.26
0.18 | 0.0038408 | 72.94 | 276.09 | 302.36
0.19 | 0.0039536 | 74.21 | 289.56 | 318.39
0.2 | 0.0040763 | 75.46 | 302.17 | 333.66
0.21 | 0.0041979 | 76.54 | 314.07 | 348.24
0.22 | 0.0043401 | 77.68 | 326.47 | 363.16
0.23 | 0.0044682 | 78.72 | 338.2 | 378
0.24 | 0.0045928 | 79.97 | 348.99 | 391.89
0.25 | 0.0047463 | 81.31 | 359.78 | 405.63
0.26 | 0.0048913 | 82.57 | 370.55 | 419.96
0.27 | 0.0050404 | 83.99 | 380.64 | 433.25
0.28 | 0.0051906 | 85.17 | 389.99 | 446.06
0.29 | 0.005342 | 86.61 | 399.47 | 459.24
0.3 | 0.0055026 | 87.81 | 408.53 | 471.8
0.31 | 0.0056375 | 89.02 | 416.91 | 484.07
0.32 | 0.005688 | 90.16 | 425.07 | 495.84
0.33 | 0.005879 | 91.3 | 433.28 | 507.97
0.34 | 0.006073 | 92.48 | 440.76 | 519.2
0.35 | 0.006248 | 93.57 | 447.74 | 529.85
0.36 | 0.00647 | 94.69 | 454.72 | 540.91
0.37 | 0.006673 | 95.69 | 461.32 | 551.5
0.38 | 0.006885 | 96.83 | 467.63 | 561.48
0.39 | 0.007082 | 97.9 | 473.44 | 570.9
0.4 | 0.007308 | 98.91 | 479.06 | 580.2
0.41 | 0.007537 | 100.03 | 484.55 | 589.4
0.42 | 0.007778 | 100.92 | 489.8 | 598.8
0.43 | 0.00803 | 102.08 | 494.77 | 606.9
0.44 | 0.008315 | 103.18 | 499.39 | 614.8
0.45 | 0.008593 | 104.22 | 503.87 | 622.7
0.46 | 0.008858 | 105.25 | 508.38 | 630.1
0.47 | 0.009169 | 106.31 | 512.55 | 637.3
0.48 | 0.009495 | 107.41 | 516.5 | 644.1
0.49 | 0.009827 | 108.56 | 520.42 | 650.7
0.5 | 0.010178 | 109.69 | 524.23 | 657.1
0.51 | 0.010552 | 110.6 | 527.92 | 663
0.52 | 0.010936 | 111.88 | 531.46 | 668.6
0.53 | 0.011288 | 112.92 | 534.8 | 674.1
0.54 | 0.011774 | 114.08 | 538.28 | 679.4
0.55 | 0.012185 | 115.2 | 541.43 | 684.3
0.56 | 0.012701 | 116.25 | 544.67 | 688.9
0.57 | 0.013132 | 117.57 | 547.58 | 693.2
0.58 | 0.013655 | 118.75 | 550.6 | 697.6
0.59 | 0.014152 | 119.84 | 553.52 | 701.4
0.6 | 0.014717 | 121.14 | 556.28 | 705
0.61 | 0.015279 | 122.26 | 558.88 | 708.5
0.62 | 0.015867 | 123.5 | 561.55 | 711.6
0.63 | 0.016451 | 124.7 | 564.13 | 714.4
0.64 | 0.016981 | 125.89 | 566.42 | 717.2
0.65 | 0.017659 | 127.17 | 568.83 | 719.6
0.66 | 0.018294 | 128.34 | 570.7 | 722
0.67 | 0.018982 | 129.61 | 573.2 | 724.2
0.68 | 0.019594 | 130.85 | 575 | 725.9
0.69 | 0.020295 | 132.06 | 577 | 728.1
0.7 | 0.021 | 133.14 | 579 | 729.2
0.71 | 0.021753 | 134.47 | 580.6 | 730.7
0.72 | 0.02246 | 135.8 | 582.8 | 732.2
0.73 | 0.023227 | 137.03 | 584.6 | 733.5
0.74 | 0.024071 | 138.31 | 586 | 734.9
0.75 | 0.024684 | 139.41 | 587.8 | 735.6
0.76 | 0.025603 | 140.78 | 589.4 | 736.7
0.77 | 0.026545 | 142.08 | 590.8 | 737.7
0.78 | 0.027361 | 143.26 | 591.9 | 738.3
0.79 | 0.02823 | 144.54 | 593.6 | 739.1
0.8 | 0.029123 | 145.79 | 594.7 | 739.9
0.81 | 0.030026 | 147.17 | 596.2 | 740.5
0.82 | 0.030885 | 148.41 | 597.6 | 741.1
0.83 | 0.031957 | 149.78 | 598.8 | 741.2
0.84 | 0.032848 | 150.92 | 599.9 | 741.9
0.85 | 0.033894 | 152.32 | 600.7 | 742
0.86 | 0.034809 | 153.66 | 602 | 742.7
0.87 | 0.036043 | 154.96 | 603.3 | 742.9
0.88 | 0.036934 | 156.43 | 604.2 | 743.4
0.89 | 0.038029 | 157.63 | 605.4 | 743.9
0.9 | 0.039189 | 158.92 | 606.3 | 744.3
0.91 | 0.04031 | 160.43 | 607.5 | 744.3
0.92 | 0.041517 | 161.72 | 608.4 | 744.7
0.93 | 0.042506 | 163.21 | 609.6 | 745
0.94 | 0.043774 | 164.49 | 610.6 | 745.3
0.95 | 0.044989 | 165.87 | 611.6 | 745.5
0.96 | 0.046314 | 167.25 | 612.6 | 745.9
0.97 | 0.047339 | 168.64 | 613.5 | 746.1
0.98 | 0.048815 | 169.92 | 614.7 | 746.3
0.99 | 0.050019 | 171.43 | 615.5 | 746.3
1 | 0.051309 | 172.69 | 616.6 | 746.7