## I-V Characteristic (mA-mm)
VDS (V) | VGS = -0.300 V | VGS = 0.100 V | VGS = 0.500 V | VGS = 0.900 V
0 | 1.7407e-05 | -0.43141 | -0.9962 | -6.017
0.01 | 0.0007373 | 7.642 | 15.638 | 12.015
0.02 | 0.0012553 | 15.218 | 31.891 | 29.647
0.03 | 0.0016456 | 22.22 | 48.455 | 47.611
0.04 | 0.0019474 | 28.822 | 64.68 | 65.22
0.05 | 0.0021755 | 34.628 | 81.07 | 83.03
0.06 | 0.0023606 | 39.969 | 96.87 | 100.46
0.07 | 0.0025199 | 44.808 | 112.96 | 117.95
0.08 | 0.0026483 | 49.054 | 128.59 | 135.12
0.09 | 0.00278 | 52.832 | 143.9 | 152.08
0.1 | 0.0028904 | 56.2 | 159.53 | 169.38
0.11 | 0.0030069 | 59.01 | 174.75 | 186.22
0.12 | 0.0031144 | 61.73 | 189.45 | 202.72
0.13 | 0.0032179 | 64.03 | 204.06 | 219.4
0.14 | 0.0033364 | 66.1 | 218.71 | 235.89
0.15 | 0.0034312 | 67.9 | 232.82 | 251.96
0.16 | 0.0035435 | 69.5 | 246.48 | 267.82
0.17 | 0.0036548 | 71.09 | 260.14 | 283.7
0.18 | 0.0037555 | 72.44 | 273.21 | 299.04
0.19 | 0.0038866 | 73.73 | 286.37 | 314.66
0.2 | 0.0040018 | 74.82 | 298.8 | 329.74
0.21 | 0.0041301 | 76 | 311.1 | 344.56
0.22 | 0.0042418 | 77.08 | 322.9 | 359.14
0.23 | 0.0043748 | 78.2 | 334.36 | 373.46
0.24 | 0.0045148 | 79.47 | 345.7 | 387.96
0.25 | 0.004636 | 80.57 | 356.39 | 401.64
0.26 | 0.0047853 | 81.94 | 366.71 | 415.13
0.27 | 0.004925 | 83.22 | 376.77 | 428.7
0.28 | 0.0050515 | 84.5 | 386.48 | 441.96
0.29 | 0.0052204 | 85.89 | 395.67 | 454.56
0.3 | 0.0053799 | 87.05 | 404.49 | 467.12
0.31 | 0.0055531 | 88.34 | 413.24 | 479.53
0.32 | 0.005689 | 89.51 | 421.38 | 491.44
0.33 | 0.00585 | 90.6 | 429.29 | 503.2
0.34 | 0.00604 | 91.6 | 436.69 | 514.45
0.35 | 0.00621 | 92.8 | 443.91 | 525.5
0.36 | 0.006386 | 93.96 | 450.85 | 536.36
0.37 | 0.006595 | 94.92 | 457.3 | 546.58
0.38 | 0.006794 | 96.11 | 463.48 | 556.76
0.39 | 0.007004 | 96.97 | 469.46 | 566.53
0.4 | 0.007192 | 98.16 | 475.2 | 575.8
0.41 | 0.007434 | 99.18 | 480.56 | 585
0.42 | 0.007676 | 100.22 | 485.68 | 594
0.43 | 0.007923 | 101.28 | 490.68 | 602.2
0.44 | 0.008164 | 102.36 | 495.44 | 610.6
0.45 | 0.008453 | 103.44 | 499.91 | 618.4
0.46 | 0.008701 | 104.42 | 504.19 | 625.9
0.47 | 0.008996 | 105.55 | 508.38 | 632.9
0.48 | 0.009333 | 106.53 | 512.46 | 640.3
0.49 | 0.009666 | 107.67 | 516.32 | 646.5
0.5 | 0.009991 | 108.72 | 520.04 | 653.1
0.51 | 0.010325 | 109.86 | 523.75 | 659.1
0.52 | 0.01073 | 111 | 527.3 | 664.9
0.53 | 0.011168 | 111.97 | 530.65 | 670.6
0.54 | 0.011583 | 113.16 | 534.03 | 675.8
0.55 | 0.011998 | 114.34 | 537.21 | 680.8
0.56 | 0.012452 | 115.39 | 540.43 | 685.5
0.57 | 0.012959 | 116.7 | 543.4 | 690
0.58 | 0.013398 | 117.73 | 546.35 | 694.4
0.59 | 0.01398 | 118.99 | 549.24 | 698.4
0.6 | 0.014472 | 120.12 | 552.05 | 702.1
0.61 | 0.015069 | 121.36 | 554.73 | 705.6
0.62 | 0.015578 | 122.52 | 557.33 | 708.9
0.63 | 0.016173 | 123.66 | 559.8 | 711.9
0.64 | 0.016744 | 124.96 | 562.31 | 714.6
0.65 | 0.017343 | 126.17 | 564.67 | 717.2
0.66 | 0.018016 | 127.38 | 566.81 | 719.6
0.67 | 0.018671 | 128.54 | 569.01 | 721.9
0.68 | 0.019336 | 129.77 | 570.9 | 724
0.69 | 0.01993 | 131.03 | 572.8 | 725.5
0.7 | 0.020681 | 132.22 | 575 | 727.7
0.71 | 0.021432 | 133.52 | 576.6 | 728.8
0.72 | 0.022235 | 134.61 | 578.6 | 730.3
0.73 | 0.022852 | 135.99 | 580.2 | 731.7
0.74 | 0.023645 | 137.11 | 581.8 | 732.9
0.75 | 0.024376 | 138.45 | 583.4 | 734.1
0.76 | 0.025147 | 139.67 | 585 | 735.1
0.77 | 0.026094 | 140.86 | 586.6 | 736.1
0.78 | 0.026983 | 142.12 | 588 | 736.9
0.79 | 0.027874 | 143.43 | 589.4 | 737.7
0.8 | 0.028691 | 144.74 | 590.8 | 738.3
0.81 | 0.029562 | 145.85 | 592 | 738.9
0.82 | 0.030613 | 147.17 | 593.3 | 739.5
0.83 | 0.031563 | 148.49 | 594.3 | 740.2
0.84 | 0.032442 | 149.82 | 595.8 | 740.7
0.85 | 0.033488 | 151.18 | 597 | 741.1
0.86 | 0.034392 | 152.3 | 598.2 | 741.5
0.87 | 0.035322 | 153.72 | 599 | 741.9
0.88 | 0.036469 | 155.01 | 600.3 | 742.5
0.89 | 0.037559 | 156.33 | 601.2 | 742.7
0.9 | 0.038646 | 157.75 | 602.2 | 743.1
0.91 | 0.039765 | 158.95 | 603.6 | 743.7
0.92 | 0.040935 | 160.37 | 604.3 | 743.7
0.93 | 0.042011 | 161.74 | 605.5 | 744.1
0.94 | 0.043224 | 163.09 | 606.6 | 744.3
0.95 | 0.04438 | 164.39 | 607.4 | 744.7
0.96 | 0.045698 | 165.74 | 608.6 | 744.9
0.97 | 0.046907 | 167.13 | 609.4 | 745.1
0.98 | 0.047974 | 168.48 | 610.6 | 745.2
0.99 | 0.049512 | 169.82 | 611.5 | 745.7
1 | 0.050788 | 171.08 | 612.4 | 745.8