## I-V Characteristic (mA-mm)
VDS (V) | VGS = -0.300 V | VGS = 0.100 V | VGS = 0.500 V | VGS = 0.900 V
0 | 2.1495e-05 | -0.5136 | -0.9798 | -5.908
0.01 | 0.0007779 | 7.696 | 15.726 | 12.719
0.02 | 0.0013377 | 15.397 | 32.402 | 30.417
0.03 | 0.0017496 | 22.466 | 49.01 | 48.32
0.04 | 0.0020704 | 28.979 | 65.62 | 66.22
0.05 | 0.0023188 | 34.968 | 82.02 | 84.26
0.06 | 0.0025209 | 40.348 | 98.15 | 102.2
0.07 | 0.0026971 | 45.162 | 113.89 | 119.24
0.08 | 0.0028531 | 49.485 | 130.18 | 137.05
0.09 | 0.0029791 | 53.359 | 146.01 | 154.53
0.1 | 0.0031095 | 56.689 | 161.14 | 171.28
0.11 | 0.0032287 | 59.69 | 176.57 | 188.25
0.12 | 0.0033346 | 62.22 | 191.99 | 205.5
0.13 | 0.0034661 | 64.67 | 206.59 | 222.32
0.14 | 0.0035828 | 66.74 | 220.76 | 238.19
0.15 | 0.0037053 | 68.62 | 235.53 | 254.78
0.16 | 0.003821 | 70.31 | 249.36 | 271.21
0.17 | 0.0039364 | 71.85 | 262.55 | 286.95
0.18 | 0.0040659 | 73.35 | 276.4 | 302.22
0.19 | 0.0041926 | 74.47 | 289.6 | 318.22
0.2 | 0.0043327 | 75.82 | 301.89 | 333.51
0.21 | 0.0044699 | 77 | 314.16 | 347.83
0.22 | 0.0045963 | 78.09 | 326.45 | 362.99
0.23 | 0.0047463 | 79.32 | 337.91 | 377.75
0.24 | 0.0048919 | 80.5 | 348.9 | 391.66
0.25 | 0.0050467 | 81.8 | 360.04 | 405.45
0.26 | 0.0051838 | 83.07 | 370.54 | 419.45
0.27 | 0.0053415 | 84.5 | 380.33 | 433.02
0.28 | 0.0055124 | 85.77 | 390.07 | 445.69
0.29 | 0.0056591 | 87.19 | 399.62 | 458.8
0.3 | 0.0057 | 88.45 | 408.34 | 471.47
0.31 | 0.005895 | 89.61 | 416.85 | 483.66
0.32 | 0.006086 | 90.86 | 425.3 | 495.42
0.33 | 0.006266 | 91.88 | 433.25 | 507.54
0.34 | 0.006502 | 93.12 | 440.58 | 518.93
0.35 | 0.006693 | 94.28 | 447.64 | 529.7
0.36 | 0.006917 | 95.27 | 454.75 | 540.5
0.37 | 0.007127 | 96.51 | 461.36 | 551.05
0.38 | 0.007355 | 97.45 | 467.51 | 561.26
0.39 | 0.007581 | 98.66 | 473.27 | 570.7
0.4 | 0.00782 | 99.6 | 479.18 | 579.8
0.41 | 0.008051 | 100.78 | 484.7 | 589.4
0.42 | 0.00833 | 101.69 | 489.74 | 598.1
0.43 | 0.0086 | 102.87 | 494.55 | 606.6
0.44 | 0.008847 | 103.85 | 499.44 | 614.3
0.45 | 0.00915 | 104.96 | 504.07 | 622.2
0.46 | 0.009435 | 106.01 | 508.34 | 630
0.47 | 0.00978 | 107.01 | 512.43 | 637.2
0.48 | 0.010089 | 108.16 | 516.59 | 644.1
0.49 | 0.010458 | 109.27 | 520.58 | 650.5
0.5 | 0.010822 | 110.4 | 524.38 | 656.9
0.51 | 0.011209 | 111.58 | 527.86 | 663.3
0.52 | 0.011644 | 112.6 | 531.53 | 669
0.53 | 0.01208 | 113.77 | 535.03 | 674.2
0.54 | 0.012565 | 114.96 | 538.4 | 679.8
0.55 | 0.013004 | 116.07 | 541.55 | 684.7
0.56 | 0.01349 | 117.31 | 544.75 | 689.2
0.57 | 0.013962 | 118.39 | 547.86 | 693.6
0.58 | 0.014526 | 119.55 | 550.86 | 698
0.59 | 0.015066 | 120.82 | 553.69 | 702.1
0.6 | 0.015634 | 122.09 | 556.35 | 705.7
0.61 | 0.016182 | 123.18 | 559.22 | 709
0.62 | 0.016748 | 124.46 | 561.87 | 712.3
0.63 | 0.017394 | 125.69 | 564.31 | 715.2
0.64 | 0.018041 | 126.95 | 566.83 | 718
0.65 | 0.01878 | 128.25 | 569.12 | 720.6
0.66 | 0.019388 | 129.35 | 571.3 | 722.8
0.67 | 0.020044 | 130.62 | 573.3 | 724.9
0.68 | 0.020707 | 131.9 | 575.4 | 727.1
0.69 | 0.021468 | 133.17 | 577.6 | 729
0.7 | 0.022159 | 134.48 | 579.4 | 730.9
0.71 | 0.022966 | 135.64 | 581.4 | 732
0.72 | 0.023773 | 136.99 | 583 | 733.5
0.73 | 0.024473 | 138.24 | 585 | 734.9
0.74 | 0.025339 | 139.47 | 586.6 | 736.1
0.75 | 0.026212 | 140.63 | 588.2 | 737.1
0.76 | 0.027067 | 142.06 | 589.8 | 738.1
0.77 | 0.027849 | 143.26 | 591.4 | 738.9
0.78 | 0.028693 | 144.58 | 592.8 | 739.9
0.79 | 0.029687 | 145.87 | 594.2 | 740.9
0.8 | 0.030554 | 147.01 | 595.4 | 741.2
0.81 | 0.031521 | 148.43 | 596.8 | 742.1
0.82 | 0.032543 | 149.77 | 598.1 | 742.6
0.83 | 0.033535 | 151.1 | 599.4 | 743.1
0.84 | 0.034512 | 152.5 | 600.6 | 743.7
0.85 | 0.035516 | 153.72 | 601.5 | 744.3
0.86 | 0.036661 | 155.17 | 602.8 | 744.7
0.87 | 0.037798 | 156.61 | 603.8 | 745.1
0.88 | 0.038807 | 157.94 | 605.3 | 745.5
0.89 | 0.039838 | 159.2 | 606.2 | 745.7
0.9 | 0.041025 | 160.59 | 607.2 | 746.3
0.91 | 0.042054 | 162.04 | 608.4 | 746.3
0.92 | 0.043272 | 163.43 | 609.4 | 746.9
0.93 | 0.044568 | 164.92 | 610.5 | 747.3
0.94 | 0.045859 | 166.1 | 611.6 | 747.5
0.95 | 0.046845 | 167.59 | 612.4 | 747.5
0.96 | 0.048214 | 169.1 | 613.5 | 747.9
0.97 | 0.049422 | 170.5 | 614.3 | 748.2
0.98 | 0.050823 | 171.95 | 615.5 | 748.3
0.99 | 0.052202 | 173.16 | 616.6 | 748.4
1 | 0.053561 | 174.67 | 617.4 | 748.9