## I-V Characteristic (mA-mm)
VDS (V) | VGS = -0.300 V | VGS = 0.100 V | VGS = 0.500 V | VGS = 0.900 V
0 | 1.7957e-05 | -0.5139 | -1.0183 | -5.746
0.01 | 0.0008105 | 7.8 | 15.803 | 12.394
0.02 | 0.0013944 | 15.516 | 32.507 | 30.432
0.03 | 0.0018306 | 22.58 | 48.974 | 48.62
0.04 | 0.0021657 | 29.304 | 65.65 | 66.52
0.05 | 0.0024297 | 35.289 | 81.99 | 84.35
0.06 | 0.0026336 | 40.689 | 98.55 | 102.26
0.07 | 0.0028262 | 45.615 | 114.49 | 119.83
0.08 | 0.0029804 | 50 | 130.4 | 137.25
0.09 | 0.0031265 | 53.905 | 146.29 | 154.71
0.1 | 0.003253 | 57.28 | 161.66 | 171.92
0.11 | 0.0033858 | 60.35 | 177.11 | 188.94
0.12 | 0.0035129 | 63.07 | 192.33 | 205.95
0.13 | 0.0036289 | 65.46 | 207.12 | 222.7
0.14 | 0.0037525 | 67.65 | 221.51 | 238.95
0.15 | 0.0038751 | 69.54 | 236.14 | 255.69
0.16 | 0.0039925 | 71.15 | 250.04 | 271.71
0.17 | 0.0041346 | 72.75 | 263.63 | 287.46
0.18 | 0.0042593 | 74.21 | 276.89 | 303.05
0.19 | 0.0044033 | 75.55 | 290.12 | 318.71
0.2 | 0.0045305 | 76.8 | 303.03 | 334.17
0.21 | 0.0046733 | 77.88 | 315.13 | 348.86
0.22 | 0.0048248 | 79.14 | 327.15 | 363.64
0.23 | 0.0049659 | 80.26 | 338.92 | 378.31
0.24 | 0.005117 | 81.55 | 350 | 392.58
0.25 | 0.0052815 | 82.82 | 360.86 | 406.4
0.26 | 0.0054309 | 84.17 | 371.39 | 420.26
0.27 | 0.0055942 | 85.57 | 381.51 | 433.68
0.28 | 0.00563 | 86.93 | 391.15 | 446.7
0.29 | 0.005817 | 88.25 | 400.6 | 459.84
0.3 | 0.006004 | 89.47 | 409.58 | 472.3
0.31 | 0.006215 | 90.86 | 418.2 | 484.54
0.32 | 0.006412 | 91.98 | 426.28 | 496.41
0.33 | 0.006618 | 93.2 | 434.38 | 508.17
0.34 | 0.006801 | 94.4 | 442 | 519.71
0.35 | 0.007034 | 95.33 | 449.1 | 530.55
0.36 | 0.007252 | 96.63 | 455.94 | 541.27
0.37 | 0.007478 | 97.71 | 462.64 | 551.83
0.38 | 0.007701 | 98.75 | 468.9 | 561.87
0.39 | 0.007955 | 99.95 | 474.84 | 571.6
0.4 | 0.008193 | 100.94 | 480.52 | 580.8
0.41 | 0.008417 | 102.08 | 486 | 590.1
0.42 | 0.008704 | 103.14 | 491.28 | 599
0.43 | 0.008985 | 104.2 | 496.17 | 607.3
0.44 | 0.009307 | 105.24 | 500.95 | 615.4
0.45 | 0.009565 | 106.29 | 505.56 | 623.2
0.46 | 0.009881 | 107.49 | 510 | 630.5
0.47 | 0.010217 | 108.57 | 514.2 | 637.7
0.48 | 0.010588 | 109.69 | 518.25 | 644.9
0.49 | 0.010952 | 110.72 | 522.26 | 651.2
0.5 | 0.01133 | 111.84 | 526.08 | 657.6
0.51 | 0.011749 | 113.04 | 529.76 | 663.5
0.52 | 0.012161 | 114.09 | 533.43 | 669.3
0.53 | 0.01261 | 115.36 | 536.76 | 674.7
0.54 | 0.01312 | 116.43 | 540.22 | 680
0.55 | 0.013641 | 117.69 | 543.48 | 684.5
0.56 | 0.014104 | 118.83 | 546.71 | 689.6
0.57 | 0.014651 | 120.04 | 549.78 | 694
0.58 | 0.015234 | 121.2 | 552.74 | 698
0.59 | 0.015759 | 122.42 | 555.64 | 701.8
0.6 | 0.016373 | 123.66 | 558.49 | 705.7
0.61 | 0.017005 | 124.9 | 561.19 | 709.3
0.62 | 0.017614 | 126.17 | 563.77 | 712
0.63 | 0.018233 | 127.27 | 566.36 | 715.3
0.64 | 0.018988 | 128.59 | 568.83 | 718
0.65 | 0.019651 | 129.89 | 571.1 | 720.4
0.66 | 0.020422 | 131.12 | 573.1 | 722.6
0.67 | 0.02109 | 132.5 | 575.4 | 724.7
0.68 | 0.021788 | 133.6 | 577.6 | 726.7
0.69 | 0.022582 | 134.88 | 579.6 | 728.4
0.7 | 0.023226 | 136.21 | 581.6 | 730.1
0.71 | 0.024148 | 137.37 | 583.4 | 731.7
0.72 | 0.024934 | 138.76 | 585.3 | 733.1
0.73 | 0.025825 | 139.95 | 587.2 | 734.5
0.74 | 0.026582 | 141.23 | 588.5 | 735.4
0.75 | 0.027427 | 142.56 | 590.4 | 736.3
0.76 | 0.028329 | 143.89 | 591.8 | 737.7
0.77 | 0.029296 | 145.02 | 593.3 | 738.3
0.78 | 0.030226 | 146.37 | 594.6 | 739.3
0.79 | 0.031178 | 147.73 | 596.2 | 739.9
0.8 | 0.032175 | 148.99 | 597.4 | 740.7
0.81 | 0.033072 | 150.42 | 599 | 741.1
0.82 | 0.034128 | 151.56 | 600.2 | 741.8
0.83 | 0.035182 | 152.91 | 601.1 | 742.5
0.84 | 0.036357 | 154.29 | 602.6 | 742.9
0.85 | 0.037283 | 155.66 | 603.8 | 743.1
0.86 | 0.03832 | 157.03 | 604.7 | 743.7
0.87 | 0.039584 | 158.37 | 606.2 | 744.3
0.88 | 0.040732 | 159.72 | 607.1 | 744.3
0.89 | 0.041899 | 161.14 | 607.9 | 744.7
0.9 | 0.043042 | 162.54 | 609.5 | 745.1
0.91 | 0.04439 | 163.83 | 610.3 | 745.7
0.92 | 0.045431 | 165.29 | 611.4 | 745.9
0.93 | 0.046841 | 166.69 | 612.4 | 745.9
0.94 | 0.048091 | 168.12 | 613.5 | 746.3
0.95 | 0.049366 | 169.56 | 614.7 | 746.6
0.96 | 0.050548 | 170.81 | 615.4 | 746.9
0.97 | 0.052117 | 172.37 | 616.4 | 747.1
0.98 | 0.053356 | 173.73 | 617.4 | 747.5
0.99 | 0.054653 | 175.13 | 618.6 | 747.5
1 | 0.056144 | 176.63 | 619.6 | 747.7