## I-V Characteristic (mA-mm)
VDS (V) | VGS = -0.300 V | VGS = 0.100 V | VGS = 0.500 V | VGS = 0.900 V
0 | 5.3465e-06 | -0.5246 | -1.0343 | -5.659
0.01 | 0.0009395 | 7.905 | 15.79 | 12.586
0.02 | 0.0016235 | 15.82 | 32.444 | 30.484
0.03 | 0.0021405 | 23.055 | 49.12 | 48.578
0.04 | 0.002534 | 29.922 | 65.54 | 66.31
0.05 | 0.0028491 | 36.069 | 82.24 | 84.54
0.06 | 0.0030987 | 41.665 | 98.24 | 101.97
0.07 | 0.003314 | 46.719 | 114.39 | 119.56
0.08 | 0.0035112 | 51.262 | 130.41 | 137.07
0.09 | 0.0036777 | 55.321 | 146.27 | 154.52
0.1 | 0.00385 | 58.76 | 161.6 | 171.57
0.11 | 0.0039968 | 62.01 | 177.19 | 188.74
0.12 | 0.0041454 | 64.85 | 192.3 | 205.67
0.13 | 0.0042992 | 67.34 | 207.13 | 222.28
0.14 | 0.0044366 | 69.58 | 221.76 | 238.87
0.15 | 0.0045959 | 71.57 | 236.18 | 255.28
0.16 | 0.0047402 | 73.45 | 250.11 | 271.28
0.17 | 0.0049003 | 75 | 263.73 | 286.98
0.18 | 0.005058 | 76.49 | 277.06 | 302.58
0.19 | 0.0052235 | 77.94 | 290.54 | 318.53
0.2 | 0.0053949 | 79.11 | 303.08 | 333.42
0.21 | 0.0055479 | 80.47 | 315.36 | 348.33
0.22 | 0.005679 | 81.66 | 327.56 | 363.25
0.23 | 0.005872 | 82.88 | 339.3 | 377.74
0.24 | 0.006066 | 84.26 | 350.48 | 391.86
0.25 | 0.00626 | 85.53 | 361.47 | 405.9
0.26 | 0.00647 | 87.03 | 372.01 | 419.64
0.27 | 0.006657 | 88.47 | 382.13 | 432.97
0.28 | 0.006872 | 89.94 | 391.95 | 446.27
0.29 | 0.007068 | 91.28 | 401.4 | 459.1
0.3 | 0.007304 | 92.72 | 410.43 | 471.51
0.31 | 0.007527 | 93.96 | 419.04 | 483.81
0.32 | 0.007781 | 95.15 | 427.34 | 495.7
0.33 | 0.007992 | 96.41 | 435.49 | 507.77
0.34 | 0.008226 | 97.5 | 443.09 | 518.94
0.35 | 0.008486 | 98.75 | 450.24 | 529.82
0.36 | 0.008719 | 99.91 | 457.29 | 540.7
0.37 | 0.009005 | 101.08 | 463.99 | 551.08
0.38 | 0.009291 | 102.28 | 470.34 | 561.28
0.39 | 0.009562 | 103.24 | 476.22 | 570.7
0.4 | 0.00985 | 104.43 | 482.1 | 580.2
0.41 | 0.010159 | 105.65 | 487.68 | 589.4
0.42 | 0.010496 | 106.69 | 492.88 | 598.2
0.43 | 0.010815 | 107.81 | 497.91 | 606.7
0.44 | 0.011148 | 108.9 | 502.75 | 615
0.45 | 0.011517 | 110 | 507.42 | 622.9
0.46 | 0.011904 | 111.16 | 511.88 | 630.1
0.47 | 0.012254 | 112.3 | 516.11 | 637.2
0.48 | 0.012733 | 113.34 | 520.31 | 644.1
0.49 | 0.01317 | 114.52 | 524.32 | 650.9
0.5 | 0.013666 | 115.78 | 528.22 | 657.1
0.51 | 0.014099 | 116.89 | 531.96 | 663.3
0.52 | 0.014652 | 118.17 | 535.55 | 668.9
0.53 | 0.015204 | 119.17 | 539.14 | 674.4
0.54 | 0.015784 | 120.51 | 542.6 | 679.8
0.55 | 0.016354 | 121.72 | 545.93 | 684.6
0.56 | 0.01696 | 122.96 | 549.1 | 689.4
0.57 | 0.017633 | 124.18 | 552.25 | 693.6
0.58 | 0.018264 | 125.34 | 555.35 | 697.8
0.59 | 0.019028 | 126.69 | 558.27 | 702.1
0.6 | 0.019732 | 127.93 | 561.11 | 705.6
0.61 | 0.020478 | 129.27 | 563.85 | 709.3
0.62 | 0.021191 | 130.41 | 566.58 | 712.4
0.63 | 0.022044 | 131.78 | 569.17 | 715.5
0.64 | 0.022842 | 133.01 | 571.6 | 718.3
0.65 | 0.023634 | 134.29 | 573.9 | 720.8
0.66 | 0.024531 | 135.69 | 575.9 | 722.9
0.67 | 0.025473 | 136.85 | 578.2 | 725.1
0.68 | 0.026396 | 138.26 | 580.5 | 727.2
0.69 | 0.027266 | 139.52 | 582.8 | 729.1
0.7 | 0.028254 | 140.88 | 584.5 | 730.9
0.71 | 0.029166 | 142.18 | 586.6 | 732.3
0.72 | 0.030228 | 143.43 | 588.2 | 734.1
0.73 | 0.031174 | 144.83 | 589.9 | 735.1
0.74 | 0.032277 | 146.11 | 591.5 | 736.3
0.75 | 0.033372 | 147.41 | 593.6 | 737.7
0.76 | 0.034284 | 148.7 | 595.2 | 738.5
0.77 | 0.035565 | 149.95 | 596.5 | 739.5
0.78 | 0.036644 | 151.38 | 597.8 | 740.3
0.79 | 0.037945 | 152.68 | 599.4 | 741.1
0.8 | 0.038931 | 154.04 | 600.7 | 741.8
0.81 | 0.040181 | 155.29 | 602.2 | 742.7
0.82 | 0.041459 | 156.75 | 603.4 | 743.1
0.83 | 0.042807 | 158.15 | 604.6 | 743.5
0.84 | 0.044031 | 159.49 | 606 | 744.3
0.85 | 0.045292 | 160.97 | 607.1 | 744.7
0.86 | 0.046848 | 162.22 | 608.4 | 745.1
0.87 | 0.047672 | 163.67 | 609.4 | 745.5
0.88 | 0.049455 | 165.14 | 610.6 | 745.9
0.89 | 0.050744 | 166.57 | 611.7 | 746.3
0.9 | 0.052213 | 168.04 | 612.8 | 746.9
0.91 | 0.053693 | 169.42 | 613.9 | 747.1
0.92 | 0.055354 | 170.88 | 614.9 | 747.5
0.93 | 0.056767 | 172.36 | 615.9 | 747.5
0.94 | 0.05814 | 173.85 | 617 | 747.9
0.95 | 0.05976 | 175.2 | 618.2 | 748.3
0.96 | 0.06118 | 176.64 | 619.1 | 748.9
0.97 | 0.0631 | 178.07 | 619.9 | 748.7
0.98 | 0.06447 | 179.64 | 621.1 | 749.1
0.99 | 0.06638 | 181.16 | 622 | 749.4
1 | 0.06805 | 182.41 | 623.2 | 749.5