## I-V Characteristic (mA-mm)
VDS (V) | VGS = -0.300 V | VGS = 0.100 V | VGS = 0.500 V | VGS = 0.900 V
0 | 5.0148e-06 | -0.5442 | -0.8746 | -5.416
0.01 | 0.0009577 | 7.958 | 15.78 | 12.46
0.02 | 0.0016634 | 15.777 | 32.277 | 30.419
0.03 | 0.0021932 | 23.001 | 48.99 | 48.391
0.04 | 0.002603 | 29.755 | 65.42 | 65.99
0.05 | 0.0029296 | 35.989 | 81.66 | 84.24
0.06 | 0.0031936 | 41.578 | 98.05 | 101.9
0.07 | 0.0034175 | 46.55 | 114.38 | 119.14
0.08 | 0.0036151 | 51.059 | 129.73 | 136.63
0.09 | 0.0037783 | 55.155 | 145.81 | 154.2
0.1 | 0.0039476 | 58.49 | 161.4 | 171.02
0.11 | 0.0041041 | 61.83 | 176.35 | 188.1
0.12 | 0.0042581 | 64.65 | 191.72 | 205.15
0.13 | 0.0044052 | 67.12 | 206.69 | 221.67
0.14 | 0.0045627 | 69.32 | 221 | 237.7
0.15 | 0.0047215 | 71.4 | 235.06 | 254.26
0.16 | 0.0048687 | 73.13 | 249.49 | 270.81
0.17 | 0.0050292 | 74.65 | 263.14 | 285.99
0.18 | 0.0052066 | 76.3 | 276.03 | 301.63
0.19 | 0.0053598 | 77.7 | 289.48 | 317.49
0.2 | 0.0055486 | 79.02 | 302.31 | 332.18
0.21 | 0.005681 | 80.29 | 314.54 | 347.01
0.22 | 0.005873 | 81.41 | 326.24 | 362.02
0.23 | 0.006067 | 82.75 | 338.32 | 376.58
0.24 | 0.006259 | 84.02 | 349.62 | 390.22
0.25 | 0.006461 | 85.43 | 359.99 | 404.45
0.26 | 0.006659 | 86.77 | 370.81 | 418.25
0.27 | 0.006864 | 88.25 | 381.12 | 431.42
0.28 | 0.0071 | 89.79 | 390.61 | 444.27
0.29 | 0.007315 | 91.12 | 399.84 | 457.52
0.3 | 0.007545 | 92.46 | 409.14 | 469.99
0.31 | 0.007745 | 93.62 | 417.78 | 481.83
0.32 | 0.008005 | 95.08 | 425.78 | 493.81
0.33 | 0.008252 | 96.31 | 433.94 | 505.79
0.34 | 0.008496 | 97.45 | 441.7 | 516.73
0.35 | 0.008752 | 98.7 | 448.89 | 527.63
0.36 | 0.00901 | 99.65 | 455.69 | 538.56
0.37 | 0.009296 | 100.92 | 462.31 | 548.98
0.38 | 0.009563 | 102.05 | 468.75 | 559.02
0.39 | 0.009878 | 103.14 | 474.73 | 568.5
0.4 | 0.010165 | 104.38 | 480.42 | 578.1
0.41 | 0.010513 | 105.41 | 485.84 | 587
0.42 | 0.010787 | 106.47 | 491.21 | 595.4
0.43 | 0.011137 | 107.63 | 496.28 | 603.9
0.44 | 0.011502 | 108.78 | 501.02 | 612.4
0.45 | 0.01186 | 109.88 | 505.53 | 619.8
0.46 | 0.012259 | 110.93 | 510.1 | 627
0.47 | 0.012702 | 112.12 | 514.42 | 634.5
0.48 | 0.013137 | 113.27 | 518.51 | 641.7
0.49 | 0.013547 | 114.48 | 522.35 | 648.3
0.5 | 0.014055 | 115.49 | 526.35 | 654.1
0.51 | 0.014562 | 116.68 | 530.2 | 660.3
0.52 | 0.015154 | 117.95 | 533.73 | 666.1
0.53 | 0.015702 | 119.14 | 537.25 | 671.7
0.54 | 0.016284 | 120.46 | 540.6 | 676.8
0.55 | 0.016909 | 121.39 | 544.06 | 681.4
0.56 | 0.017484 | 122.82 | 547.34 | 686.6
0.57 | 0.018226 | 124.03 | 550.38 | 690.8
0.58 | 0.018921 | 125.36 | 553.41 | 695
0.59 | 0.019599 | 126.47 | 556.41 | 699
0.6 | 0.020326 | 127.77 | 559.27 | 702.6
0.61 | 0.021162 | 129.09 | 561.96 | 706
0.62 | 0.02195 | 130.37 | 564.7 | 709.3
0.63 | 0.022785 | 131.61 | 567.26 | 712.4
0.64 | 0.023694 | 132.86 | 569.82 | 715.2
0.65 | 0.024481 | 134.17 | 572 | 717.6
0.66 | 0.025377 | 135.52 | 574.1 | 720
0.67 | 0.026222 | 136.87 | 576.6 | 722.1
0.68 | 0.027292 | 138.23 | 578.6 | 724.5
0.69 | 0.028243 | 139.31 | 580.8 | 726.1
0.7 | 0.029185 | 140.74 | 583 | 727.9
0.71 | 0.030095 | 142.12 | 584.8 | 729.2
0.72 | 0.031207 | 143.43 | 586.6 | 731.1
0.73 | 0.032249 | 144.67 | 588.2 | 731.9
0.74 | 0.033405 | 145.97 | 590.2 | 733.3
0.75 | 0.034489 | 147.35 | 591.7 | 734.5
0.76 | 0.035747 | 148.65 | 593.3 | 735.5
0.77 | 0.036773 | 150.01 | 594.6 | 736.3
0.78 | 0.037817 | 151.28 | 596.2 | 737.1
0.79 | 0.039289 | 152.62 | 597.6 | 738.1
0.8 | 0.040329 | 154.04 | 599 | 738.7
0.81 | 0.041712 | 155.36 | 600.3 | 739.5
0.82 | 0.042875 | 156.81 | 601.5 | 740.2
0.83 | 0.044173 | 158.06 | 603 | 740.7
0.84 | 0.045453 | 159.53 | 603.9 | 741.1
0.85 | 0.046851 | 160.88 | 605.2 | 741.8
0.86 | 0.048258 | 162.26 | 606.6 | 742
0.87 | 0.049767 | 163.71 | 607.7 | 742.7
0.88 | 0.051194 | 165.07 | 608.6 | 743.1
0.89 | 0.052436 | 166.53 | 609.9 | 743.5
0.9 | 0.053991 | 167.95 | 611 | 744.1
0.91 | 0.055453 | 169.42 | 612 | 744.2
0.92 | 0.05693 | 170.77 | 613.5 | 744.5
0.93 | 0.0586 | 172.26 | 614.2 | 745
0.94 | 0.06029 | 173.7 | 615.4 | 745.1
0.95 | 0.06196 | 175.15 | 616.5 | 745.7
0.96 | 0.06349 | 176.63 | 617.3 | 745.9
0.97 | 0.06503 | 177.98 | 618.4 | 746.1
0.98 | 0.06675 | 179.6 | 619.5 | 746.3
0.99 | 0.06854 | 181.07 | 620.4 | 746.9
1 | 0.07034 | 182.49 | 621.4 | 746.9