## I-V Characteristic (mA-mm)
VDS (V) | VGS = -0.300 V | VGS = 0.100 V | VGS = 0.500 V | VGS = 0.900 V
0 | -5.4224e-06 | -0.5609 | -0.8159 | -5.136
0.01 | 0.0011474 | 8.076 | 15.661 | 12.774
0.02 | 0.001998 | 16.103 | 32.344 | 30.675
0.03 | 0.0026451 | 23.544 | 48.891 | 48.441
0.04 | 0.0031457 | 30.398 | 65.54 | 66.76
0.05 | 0.003538 | 36.646 | 81.98 | 84.06
0.06 | 0.0038663 | 42.551 | 97.79 | 101.37
0.07 | 0.0041318 | 47.713 | 114.19 | 119.71
0.08 | 0.0043769 | 52.263 | 130.23 | 136.79
0.09 | 0.0045997 | 56.506 | 145.54 | 153.58
0.1 | 0.0048019 | 59.97 | 160.87 | 170.92
0.11 | 0.005011 | 63.36 | 176.82 | 188.38
0.12 | 0.0052073 | 66.38 | 191.84 | 204.66
0.13 | 0.0054054 | 68.91 | 206.31 | 221.04
0.14 | 0.0055885 | 71.24 | 221 | 237.93
0.15 | 0.005684 | 73.37 | 235.52 | 254.14
0.16 | 0.005903 | 75.24 | 249.41 | 269.93
0.17 | 0.00612 | 76.87 | 262.86 | 285.97
0.18 | 0.006325 | 78.41 | 276.49 | 301.5
0.19 | 0.006539 | 79.95 | 289.59 | 316.57
0.2 | 0.006765 | 81.25 | 301.94 | 331.6
0.21 | 0.006972 | 82.43 | 314.61 | 347.1
0.22 | 0.007231 | 83.79 | 326.8 | 361.23
0.23 | 0.007468 | 85.17 | 338.24 | 375.53
0.24 | 0.007712 | 86.55 | 349.38 | 389.93
0.25 | 0.007937 | 88.01 | 360.65 | 403.96
0.26 | 0.00823 | 89.53 | 371.06 | 417.08
0.27 | 0.00849 | 90.92 | 381 | 430.54
0.28 | 0.008769 | 92.37 | 391.02 | 443.86
0.29 | 0.009039 | 93.96 | 400.47 | 456.25
0.3 | 0.009303 | 95.23 | 409.3 | 468.74
0.31 | 0.009631 | 96.63 | 418.08 | 481.28
0.32 | 0.009884 | 97.91 | 426.5 | 492.96
0.33 | 0.010234 | 99.19 | 434.47 | 504.35
0.34 | 0.010539 | 100.5 | 441.82 | 515.56
0.35 | 0.010907 | 101.68 | 449.22 | 526.94
0.36 | 0.011205 | 102.78 | 456.33 | 537.56
0.37 | 0.011566 | 104.02 | 462.94 | 547.56
0.38 | 0.01192 | 105.2 | 469.11 | 557.53
0.39 | 0.01227 | 106.39 | 475.1 | 567.38
0.4 | 0.01268 | 107.56 | 481.12 | 576.4
0.41 | 0.013051 | 108.59 | 486.62 | 585.5
0.42 | 0.01349 | 109.81 | 491.74 | 594.2
0.43 | 0.013839 | 110.96 | 496.68 | 603.1
0.44 | 0.014351 | 112.13 | 501.66 | 610.8
0.45 | 0.014845 | 113.32 | 506.31 | 618.6
0.46 | 0.015355 | 114.4 | 510.65 | 626.1
0.47 | 0.015845 | 115.61 | 514.88 | 633.3
0.48 | 0.01637 | 116.79 | 519.21 | 640.1
0.49 | 0.017001 | 117.91 | 523.15 | 646.7
0.5 | 0.017606 | 119.13 | 526.97 | 652.9
0.51 | 0.018267 | 120.35 | 530.73 | 659.3
0.52 | 0.018922 | 121.52 | 534.51 | 664.9
0.53 | 0.019724 | 122.78 | 538.09 | 670.1
0.54 | 0.020345 | 124.02 | 541.43 | 675.6
0.55 | 0.021272 | 125.1 | 544.69 | 680.4
0.56 | 0.022099 | 126.47 | 548.05 | 685.2
0.57 | 0.022985 | 127.81 | 551.28 | 689.6
0.58 | 0.023814 | 129.04 | 554.22 | 693.6
0.59 | 0.024795 | 130.41 | 557.16 | 698
0.6 | 0.025764 | 131.56 | 560.08 | 701.7
0.61 | 0.026668 | 132.93 | 562.92 | 704.8
0.62 | 0.027725 | 134.29 | 565.63 | 708
0.63 | 0.028789 | 135.59 | 568.1 | 711.2
0.64 | 0.029883 | 136.95 | 570.7 | 714.4
0.65 | 0.030903 | 138.19 | 572.8 | 716.9
0.66 | 0.032046 | 139.54 | 575.4 | 719
0.67 | 0.033146 | 140.93 | 577.5 | 721.3
0.68 | 0.034451 | 142.3 | 579.6 | 723.6
0.69 | 0.035678 | 143.46 | 581.8 | 725.5
0.7 | 0.036844 | 144.92 | 584 | 727.1
0.71 | 0.038215 | 146.23 | 585.5 | 729.1
0.72 | 0.03944 | 147.58 | 587.8 | 730.3
0.73 | 0.040935 | 149.13 | 589.4 | 731.6
0.74 | 0.04228 | 150.22 | 591 | 732.9
0.75 | 0.043808 | 151.64 | 592.6 | 734.1
0.76 | 0.045028 | 152.99 | 594.3 | 735.2
0.77 | 0.046476 | 154.36 | 595.9 | 736.3
0.78 | 0.048068 | 155.79 | 597.4 | 737.3
0.79 | 0.049505 | 157.11 | 599 | 738.1
0.8 | 0.051116 | 158.5 | 600.3 | 738.8
0.81 | 0.052681 | 159.87 | 601.5 | 739.7
0.82 | 0.054379 | 161.32 | 603.1 | 740.5
0.83 | 0.055963 | 162.6 | 604.3 | 741.1
0.84 | 0.0578 | 164.19 | 605.5 | 741.5
0.85 | 0.05956 | 165.55 | 606.6 | 742.5
0.86 | 0.06128 | 166.89 | 607.8 | 742.5
0.87 | 0.06311 | 168.46 | 609 | 743.1
0.88 | 0.06499 | 169.78 | 610.3 | 743.7
0.89 | 0.06682 | 171.37 | 611.1 | 743.9
0.9 | 0.06854 | 172.89 | 612.7 | 744.5
0.91 | 0.07071 | 174.29 | 613.6 | 744.7
0.92 | 0.07238 | 175.87 | 614.7 | 745.1
0.93 | 0.07454 | 177.27 | 615.6 | 745.7
0.94 | 0.07639 | 178.84 | 616.6 | 745.8
0.95 | 0.07877 | 180.32 | 617.9 | 746.2
0.96 | 0.08075 | 181.86 | 619.1 | 746.9
0.97 | 0.0832 | 183.23 | 620.1 | 746.9
0.98 | 0.08519 | 184.78 | 620.9 | 747.3
0.99 | 0.08714 | 186.25 | 622 | 747.5
1 | 0.08981 | 187.85 | 623.1 | 747.7