## I-V Characteristic (mA-mm)
VDS (V) | VGS = -0.300 V | VGS = 0.100 V | VGS = 0.500 V | VGS = 0.900 V
0 | -2.6547e-05 | -0.52122 | -0.8422 | -5.1884
0.01 | 0.0012444 | 8.105 | 15.851 | 12.985
0.02 | 0.0021802 | 16.335 | 32.511 | 30.839
0.03 | 0.0028928 | 23.869 | 49.15 | 48.914
0.04 | 0.0034471 | 30.959 | 65.88 | 66.72
0.05 | 0.0038942 | 37.365 | 82.12 | 84.7
0.06 | 0.004241 | 43.229 | 98.38 | 102.26
0.07 | 0.0045531 | 48.622 | 115 | 119.92
0.08 | 0.0048234 | 53.374 | 130.49 | 137.13
0.09 | 0.0050495 | 57.57 | 146.33 | 154.68
0.1 | 0.0052998 | 61.35 | 162.08 | 171.93
0.11 | 0.0055208 | 64.76 | 177.45 | 188.89
0.12 | 0.005694 | 67.8 | 192.57 | 205.65
0.13 | 0.005927 | 70.45 | 207.58 | 222.42
0.14 | 0.006136 | 72.81 | 222.1 | 239.01
0.15 | 0.006376 | 75 | 236.45 | 255.12
0.16 | 0.006589 | 76.94 | 250.71 | 271.27
0.17 | 0.006804 | 78.69 | 264.45 | 287.18
0.18 | 0.007037 | 80.29 | 277.78 | 302.37
0.19 | 0.007303 | 81.8 | 290.96 | 318.31
0.2 | 0.007564 | 83.25 | 303.79 | 333.42
0.21 | 0.007787 | 84.54 | 316.47 | 348.25
0.22 | 0.008061 | 85.79 | 328.23 | 362.81
0.23 | 0.008323 | 87.25 | 340.1 | 377.41
0.24 | 0.008588 | 88.65 | 351.52 | 391.71
0.25 | 0.008871 | 90.07 | 362.42 | 405.38
0.26 | 0.009158 | 91.72 | 372.98 | 419.02
0.27 | 0.009454 | 93.18 | 383.31 | 432.48
0.28 | 0.009744 | 94.74 | 393.18 | 445.65
0.29 | 0.010075 | 96.17 | 402.47 | 458.2
0.3 | 0.010387 | 97.61 | 411.64 | 470.84
0.31 | 0.010734 | 99.04 | 420.44 | 483.19
0.32 | 0.011042 | 100.26 | 428.78 | 494.83
0.33 | 0.011396 | 101.57 | 436.77 | 506.73
0.34 | 0.011777 | 102.8 | 444.54 | 518
0.35 | 0.012105 | 104.11 | 451.94 | 528.96
0.36 | 0.012507 | 105.18 | 458.96 | 539.63
0.37 | 0.012905 | 106.53 | 465.55 | 549.84
0.38 | 0.013309 | 107.69 | 472.02 | 560.08
0.39 | 0.013667 | 108.87 | 478.09 | 569.76
0.4 | 0.014143 | 110.12 | 483.97 | 578.8
0.41 | 0.014589 | 111.16 | 489.43 | 588
0.42 | 0.015068 | 112.48 | 494.81 | 596.8
0.43 | 0.015468 | 113.6 | 499.95 | 605.6
0.44 | 0.016006 | 114.81 | 504.87 | 613.5
0.45 | 0.016548 | 116.02 | 509.46 | 621.1
0.46 | 0.017075 | 117.13 | 514.04 | 628.8
0.47 | 0.017722 | 118.35 | 518.44 | 635.9
0.48 | 0.018332 | 119.52 | 522.73 | 642.9
0.49 | 0.018994 | 120.73 | 526.69 | 649.3
0.5 | 0.019624 | 121.98 | 530.69 | 655.7
0.51 | 0.020471 | 123.27 | 534.54 | 661.7
0.52 | 0.021271 | 124.43 | 538.39 | 667.7
0.53 | 0.022113 | 125.73 | 541.95 | 673.1
0.54 | 0.02297 | 126.99 | 545.4 | 678.2
0.55 | 0.023867 | 128.24 | 548.87 | 683.4
0.56 | 0.024818 | 129.57 | 552.17 | 688.2
0.57 | 0.02564 | 130.92 | 555.4 | 692.6
0.58 | 0.026725 | 132.24 | 558.52 | 696.5
0.59 | 0.027822 | 133.65 | 561.5 | 700.5
0.6 | 0.028928 | 134.77 | 564.5 | 704.4
0.61 | 0.029978 | 136.27 | 567.3 | 707.8
0.62 | 0.031249 | 137.65 | 569.6 | 711.2
0.63 | 0.032237 | 138.99 | 572.4 | 714.2
0.64 | 0.033582 | 140.31 | 575 | 717.1
0.65 | 0.034734 | 141.66 | 577.4 | 719.8
0.66 | 0.036085 | 143.12 | 580 | 722.2
0.67 | 0.037474 | 144.46 | 582 | 724.5
0.68 | 0.038787 | 145.85 | 584.2 | 726.3
0.69 | 0.040223 | 147.09 | 586.6 | 728.3
0.7 | 0.04165 | 148.5 | 588.5 | 730.1
0.71 | 0.043103 | 149.97 | 590.8 | 731.5
0.72 | 0.04453 | 151.32 | 592.6 | 733.3
0.73 | 0.046132 | 152.84 | 594.2 | 734.7
0.74 | 0.047729 | 154 | 596.2 | 735.6
0.75 | 0.049214 | 155.55 | 597.8 | 737.3
0.76 | 0.050809 | 156.83 | 599.4 | 738.1
0.77 | 0.052758 | 158.25 | 600.8 | 739.1
0.78 | 0.054462 | 159.68 | 602.2 | 740.2
0.79 | 0.055872 | 161.06 | 603.9 | 741.1
0.8 | 0.05772 | 162.53 | 605.3 | 741.8
0.81 | 0.05974 | 163.97 | 607.1 | 742.5
0.82 | 0.06128 | 165.35 | 608.2 | 743.1
0.83 | 0.06333 | 166.69 | 609.5 | 744.1
0.84 | 0.06521 | 168.28 | 610.6 | 744.4
0.85 | 0.06736 | 169.68 | 611.8 | 745
0.86 | 0.0693 | 171.17 | 613.1 | 745.5
0.87 | 0.07116 | 172.76 | 614.2 | 746.1
0.88 | 0.07351 | 174.05 | 615.4 | 746.3
0.89 | 0.07519 | 175.68 | 616.6 | 747.1
0.9 | 0.07748 | 177.14 | 617.5 | 747.5
0.91 | 0.07952 | 178.67 | 618.7 | 747.6
0.92 | 0.08187 | 180.26 | 619.8 | 747.9
0.93 | 0.08436 | 181.62 | 620.7 | 748.3
0.94 | 0.08646 | 183.27 | 621.9 | 749.1
0.95 | 0.08889 | 184.77 | 623 | 749.1
0.96 | 0.09114 | 186.27 | 624.2 | 749.5
0.97 | 0.09386 | 187.78 | 625.2 | 749.6
0.98 | 0.09622 | 189.37 | 626.1 | 750
0.99 | 0.09895 | 190.9 | 626.9 | 750.4
1 | 0.10155 | 192.47 | 628.1 | 750.7