## I-V Characteristic (mA-mm)
VDS (V) | VGS = -0.300 V | VGS = 0.100 V | VGS = 0.500 V | VGS = 0.900 V
0 | -2.3387e-05 | -0.5289 | -1.0672 | -5.311
0.01 | 0.0012285 | 8.08 | 15.629 | 12.779
0.02 | 0.0021325 | 16.081 | 32.397 | 30.681
0.03 | 0.0028267 | 23.778 | 48.648 | 48.273
0.04 | 0.0033678 | 30.713 | 65.2 | 65.97
0.05 | 0.0037866 | 36.992 | 81.39 | 83.83
0.06 | 0.0041329 | 42.881 | 97.81 | 101.5
0.07 | 0.0044437 | 48.18 | 113.56 | 118.59
0.08 | 0.0046913 | 52.837 | 128.98 | 135.77
0.09 | 0.0049324 | 57.1 | 145.47 | 153.62
0.1 | 0.0051622 | 60.81 | 160.68 | 170.34
0.11 | 0.0053657 | 64.19 | 175.55 | 186.82
0.12 | 0.0055912 | 67.24 | 191 | 203.94
0.13 | 0.005723 | 69.83 | 205.83 | 220.36
0.14 | 0.005961 | 72.17 | 220.03 | 236.69
0.15 | 0.006154 | 74.34 | 234.34 | 252.87
0.16 | 0.006402 | 76.28 | 248.61 | 269.08
0.17 | 0.006634 | 77.94 | 262.1 | 284.61
0.18 | 0.006873 | 79.54 | 275.28 | 299.72
0.19 | 0.007094 | 81 | 288.72 | 315.58
0.2 | 0.007354 | 82.3 | 301.51 | 330.83
0.21 | 0.007595 | 83.73 | 313.6 | 345.35
0.22 | 0.007854 | 85.02 | 325.71 | 359.92
0.23 | 0.008124 | 86.39 | 337.82 | 374.85
0.24 | 0.008401 | 87.77 | 348.74 | 388.57
0.25 | 0.008665 | 89.14 | 359.49 | 402.17
0.26 | 0.008919 | 90.73 | 370.45 | 416.1
0.27 | 0.009217 | 92.24 | 380.61 | 429.42
0.28 | 0.009521 | 93.78 | 390.24 | 442.37
0.29 | 0.009863 | 95.19 | 399.68 | 455.21
0.3 | 0.010146 | 96.63 | 408.94 | 467.87
0.31 | 0.010457 | 97.95 | 417.54 | 479.82
0.32 | 0.010765 | 99.23 | 425.75 | 491.49
0.33 | 0.011098 | 100.56 | 434.02 | 503.61
0.34 | 0.011476 | 101.76 | 441.84 | 514.96
0.35 | 0.01183 | 103 | 448.95 | 525.61
0.36 | 0.01219 | 104.27 | 455.88 | 536.27
0.37 | 0.012546 | 105.41 | 462.69 | 546.97
0.38 | 0.012966 | 106.73 | 469.17 | 557.19
0.39 | 0.013387 | 107.73 | 475.17 | 566.7
0.4 | 0.013813 | 109.02 | 480.9 | 575.7
0.41 | 0.014237 | 110.1 | 486.51 | 585.1
0.42 | 0.014676 | 111.25 | 491.91 | 594
0.43 | 0.015161 | 112.52 | 497.04 | 602.6
0.44 | 0.015626 | 113.58 | 501.84 | 610.7
0.45 | 0.016182 | 114.84 | 506.44 | 618.4
0.46 | 0.016729 | 115.91 | 511.04 | 626.3
0.47 | 0.017346 | 117.19 | 515.45 | 633.4
0.48 | 0.017906 | 118.23 | 519.6 | 640.3
0.49 | 0.018584 | 119.55 | 523.59 | 647.1
0.5 | 0.019271 | 120.72 | 527.7 | 653.7
0.51 | 0.019977 | 121.94 | 531.47 | 659.7
0.52 | 0.020776 | 123.23 | 535.17 | 665.4
0.53 | 0.02154 | 124.34 | 538.76 | 670.9
0.54 | 0.022366 | 125.67 | 542.27 | 676.3
0.55 | 0.023238 | 126.93 | 545.77 | 681.3
0.56 | 0.024222 | 128.24 | 548.93 | 686.2
0.57 | 0.025065 | 129.56 | 552.15 | 690.7
0.58 | 0.026121 | 130.78 | 555.31 | 695
0.59 | 0.027088 | 132.12 | 558.38 | 699.3
0.6 | 0.028231 | 133.48 | 561.3 | 702.9
0.61 | 0.029313 | 134.77 | 563.98 | 706.4
0.62 | 0.030446 | 136.09 | 566.84 | 709.7
0.63 | 0.031682 | 137.44 | 569.51 | 712.8
0.64 | 0.032839 | 138.72 | 572 | 716
0.65 | 0.03404 | 140.19 | 574.3 | 718.8
0.66 | 0.035211 | 141.58 | 576.6 | 721.3
0.67 | 0.036639 | 142.82 | 578.9 | 723.4
0.68 | 0.037996 | 144.23 | 581.2 | 725.8
0.69 | 0.039315 | 145.65 | 583.4 | 727.5
0.7 | 0.040519 | 147 | 585.4 | 729.4
0.71 | 0.042052 | 148.43 | 587.6 | 731.3
0.72 | 0.043604 | 149.7 | 589 | 732.7
0.73 | 0.045127 | 151.18 | 591 | 734.5
0.74 | 0.046613 | 152.45 | 592.6 | 735.5
0.75 | 0.048041 | 153.8 | 594.3 | 736.8
0.76 | 0.049873 | 155.24 | 596.2 | 737.9
0.77 | 0.051346 | 156.6 | 597.8 | 738.9
0.78 | 0.053163 | 157.95 | 599.4 | 739.9
0.79 | 0.054899 | 159.36 | 600.7 | 740.9
0.8 | 0.056744 | 160.77 | 602.2 | 741.5
0.81 | 0.05863 | 162.08 | 603.4 | 742
0.82 | 0.0602 | 163.63 | 604.9 | 743.1
0.83 | 0.06221 | 165.03 | 606.2 | 743.7
0.84 | 0.06383 | 166.5 | 607.4 | 744.5
0.85 | 0.06574 | 168.02 | 608.6 | 745
0.86 | 0.06762 | 169.31 | 609.8 | 745.7
0.87 | 0.07004 | 170.84 | 611.1 | 746.1
0.88 | 0.07198 | 172.36 | 612.2 | 746.3
0.89 | 0.07363 | 173.73 | 613.5 | 747.1
0.9 | 0.07603 | 175.27 | 614.7 | 747.5
0.91 | 0.0783 | 176.68 | 615.6 | 747.6
0.92 | 0.08044 | 178.25 | 616.7 | 748.2
0.93 | 0.08288 | 179.8 | 617.5 | 748.4
0.94 | 0.08502 | 181.3 | 618.8 | 748.9
0.95 | 0.0871 | 182.7 | 620 | 749.1
0.96 | 0.08963 | 184.31 | 621.1 | 749.5
0.97 | 0.09205 | 185.85 | 622.1 | 749.9
0.98 | 0.09452 | 187.29 | 623.1 | 750.3
0.99 | 0.09661 | 188.94 | 623.9 | 750.7
1 | 0.09951 | 190.26 | 624.9 | 750.7