## I-V Characteristic (mA-mm)
VDS (V) | VGS = -0.300 V | VGS = 0.100 V | VGS = 0.500 V | VGS = 0.900 V
0 | -3.3456e-05 | -0.5193 | -1.0723 | -5.281
0.01 | 0.0012941 | 8.139 | 15.907 | 12.903
0.02 | 0.0022926 | 16.254 | 32.255 | 30.534
0.03 | 0.0030435 | 23.774 | 48.603 | 48.232
0.04 | 0.0036267 | 30.786 | 65.15 | 66.1
0.05 | 0.0040788 | 37.233 | 81.23 | 83.6
0.06 | 0.0044705 | 43.108 | 97.61 | 101.38
0.07 | 0.0047888 | 48.39 | 113.58 | 118.81
0.08 | 0.0050751 | 53.147 | 129.45 | 135.87
0.09 | 0.0053384 | 57.32 | 144.97 | 153.08
0.1 | 0.0055851 | 61.15 | 160.59 | 170.16
0.11 | 0.005746 | 64.64 | 175.83 | 186.97
0.12 | 0.005991 | 67.63 | 190.6 | 203.82
0.13 | 0.006233 | 70.33 | 205.69 | 220.32
0.14 | 0.006455 | 72.67 | 220.19 | 236.62
0.15 | 0.006705 | 74.88 | 234.32 | 252.69
0.16 | 0.006937 | 76.72 | 248.22 | 268.54
0.17 | 0.007198 | 78.52 | 262.27 | 284.71
0.18 | 0.007448 | 80.13 | 275.35 | 299.82
0.19 | 0.007725 | 81.64 | 288.32 | 315.19
0.2 | 0.007971 | 82.99 | 301.21 | 330.47
0.21 | 0.008259 | 84.42 | 313.61 | 345.05
0.22 | 0.008514 | 85.69 | 325.54 | 359.72
0.23 | 0.008815 | 86.95 | 337.22 | 374.15
0.24 | 0.009103 | 88.46 | 348.67 | 388.27
0.25 | 0.009411 | 89.9 | 359.48 | 401.84
0.26 | 0.009708 | 91.43 | 369.8 | 415.56
0.27 | 0.009992 | 93 | 380.28 | 429.05
0.28 | 0.010353 | 94.44 | 390 | 441.96
0.29 | 0.010702 | 95.91 | 399.22 | 454.49
0.3 | 0.01107 | 97.34 | 408.3 | 467.04
0.31 | 0.011384 | 98.76 | 417.28 | 479.57
0.32 | 0.011735 | 100.12 | 425.47 | 491.06
0.33 | 0.012122 | 101.28 | 433.39 | 502.74
0.34 | 0.012458 | 102.58 | 441.09 | 514.13
0.35 | 0.012884 | 103.88 | 448.45 | 525.03
0.36 | 0.013273 | 105.19 | 455.49 | 535.81
0.37 | 0.013708 | 106.21 | 462.04 | 546.03
0.38 | 0.014109 | 107.49 | 468.39 | 556.18
0.39 | 0.014579 | 108.63 | 474.53 | 565.95
0.4 | 0.015033 | 109.82 | 480.37 | 575
0.41 | 0.015529 | 111.05 | 485.82 | 584.5
0.42 | 0.015964 | 112.12 | 491.19 | 593.3
0.43 | 0.01645 | 113.37 | 496.34 | 601.5
0.44 | 0.017045 | 114.56 | 501.22 | 609.9
0.45 | 0.017546 | 115.67 | 505.82 | 617.5
0.46 | 0.018129 | 116.99 | 510.35 | 625.5
0.47 | 0.018805 | 118.02 | 514.78 | 632.7
0.48 | 0.019495 | 119.31 | 519.04 | 639.3
0.49 | 0.020142 | 120.54 | 523.05 | 646.1
0.5 | 0.020925 | 121.74 | 526.98 | 652.6
0.51 | 0.021684 | 122.88 | 530.85 | 658.7
0.52 | 0.0226 | 124.25 | 534.7 | 664.5
0.53 | 0.023507 | 125.5 | 538.24 | 670.2
0.54 | 0.024346 | 126.73 | 541.78 | 675.2
0.55 | 0.025339 | 128.03 | 545.16 | 680.4
0.56 | 0.026227 | 129.19 | 548.58 | 685.4
0.57 | 0.02738 | 130.59 | 551.75 | 689.6
0.58 | 0.028484 | 131.94 | 554.86 | 694.1
0.59 | 0.029713 | 133.24 | 557.92 | 698
0.6 | 0.030729 | 134.72 | 560.84 | 702.1
0.61 | 0.031996 | 135.83 | 563.7 | 705.7
0.62 | 0.03317 | 137.33 | 566.46 | 709.3
0.63 | 0.034462 | 138.65 | 569.15 | 712.3
0.64 | 0.035886 | 140.01 | 571.6 | 715.3
0.65 | 0.037209 | 141.39 | 573.9 | 717.8
0.66 | 0.038477 | 142.76 | 576.2 | 720.4
0.67 | 0.039914 | 144.19 | 578.6 | 722.8
0.68 | 0.041457 | 145.59 | 581.2 | 724.7
0.69 | 0.042854 | 146.87 | 583.2 | 726.9
0.7 | 0.044573 | 148.23 | 585.2 | 728.7
0.71 | 0.046081 | 149.59 | 587 | 730.6
0.72 | 0.047602 | 151.04 | 589.2 | 732.1
0.73 | 0.04936 | 152.4 | 591 | 733.5
0.74 | 0.05084 | 153.82 | 592.6 | 734.9
0.75 | 0.05273 | 155.08 | 594.3 | 736.2
0.76 | 0.054456 | 156.59 | 595.8 | 737.5
0.77 | 0.056346 | 157.93 | 597.6 | 738.5
0.78 | 0.05807 | 159.36 | 599 | 739.3
0.79 | 0.05992 | 160.83 | 600.6 | 740.3
0.8 | 0.06189 | 162.19 | 602 | 741.2
0.81 | 0.06406 | 163.64 | 603.5 | 741.9
0.82 | 0.06543 | 165.09 | 604.8 | 742.7
0.83 | 0.06774 | 166.5 | 606.3 | 743.7
0.84 | 0.06998 | 167.85 | 607.4 | 744.1
0.85 | 0.07198 | 169.29 | 608.6 | 744.7
0.86 | 0.07421 | 170.84 | 609.8 | 745.1
0.87 | 0.07632 | 172.3 | 611 | 745.9
0.88 | 0.07852 | 173.85 | 612.2 | 746.3
0.89 | 0.08064 | 175.17 | 613.4 | 746.9
0.9 | 0.08304 | 176.75 | 614.3 | 747.5
0.91 | 0.08515 | 178.23 | 615.4 | 747.8
0.92 | 0.08758 | 179.78 | 616.7 | 747.9
0.93 | 0.09033 | 181.27 | 617.8 | 748.3
0.94 | 0.0929 | 182.7 | 618.7 | 748.9
0.95 | 0.09521 | 184.32 | 619.8 | 749.1
0.96 | 0.09727 | 185.86 | 621 | 749.5
0.97 | 0.10017 | 187.44 | 622 | 750
0.98 | 0.10286 | 188.83 | 623.1 | 750.2
0.99 | 0.10555 | 190.46 | 624.1 | 750.6
1 | 0.10845 | 192 | 625.5 | 750.7