## I-V Characteristic (mA-mm)
VDS (V) | VGS = -0.300 V | VGS = 0.100 V | VGS = 0.500 V | VGS = 0.900 V
0 | -3.4287e-05 | -0.5858 | -1.0454 | -5.228
0.01 | 0.0012531 | 8.239 | 15.693 | 13.21
0.02 | 0.0022021 | 16.299 | 32.839 | 31.081
0.03 | 0.002922 | 23.876 | 49.25 | 49.114
0.04 | 0.0034887 | 31.054 | 66.38 | 66.87
0.05 | 0.0039236 | 37.532 | 82.74 | 85.05
0.06 | 0.0042875 | 43.298 | 98.55 | 102.86
0.07 | 0.0045913 | 48.714 | 115.02 | 120.19
0.08 | 0.0048403 | 53.518 | 131.22 | 138.13
0.09 | 0.0051068 | 57.69 | 147.03 | 155.53
0.1 | 0.0053424 | 61.51 | 162.25 | 172.34
0.11 | 0.0055664 | 64.82 | 178.11 | 189.37
0.12 | 0.00574 | 67.88 | 193.33 | 206.57
0.13 | 0.005971 | 70.69 | 208.11 | 223.56
0.14 | 0.006202 | 72.99 | 222.88 | 239.36
0.15 | 0.006428 | 75.12 | 237.61 | 256.1
0.16 | 0.006653 | 76.99 | 251.28 | 272.41
0.17 | 0.006884 | 78.84 | 265.06 | 288.08
0.18 | 0.007124 | 80.41 | 278.96 | 303.49
0.19 | 0.007329 | 81.9 | 291.98 | 319.54
0.2 | 0.007617 | 83.35 | 304.47 | 334.7
0.21 | 0.007864 | 84.58 | 317.31 | 349.2
0.22 | 0.008161 | 85.97 | 329.35 | 364.34
0.23 | 0.008409 | 87.37 | 341 | 379.03
0.24 | 0.008697 | 88.75 | 352.29 | 392.86
0.25 | 0.008963 | 90.22 | 363.52 | 406.6
0.26 | 0.009246 | 91.69 | 373.96 | 420.49
0.27 | 0.00956 | 93.29 | 384 | 434.15
0.28 | 0.009877 | 94.71 | 394.09 | 446.78
0.29 | 0.010207 | 96.24 | 403.56 | 459.83
0.3 | 0.010473 | 97.52 | 412.39 | 472.51
0.31 | 0.010839 | 99.04 | 421.29 | 484.55
0.32 | 0.011188 | 100.37 | 429.84 | 496.28
0.33 | 0.011539 | 101.72 | 437.72 | 508.21
0.34 | 0.011863 | 102.99 | 445.21 | 519.64
0.35 | 0.012262 | 104.11 | 452.62 | 530.44
0.36 | 0.012611 | 105.39 | 459.8 | 541.09
0.37 | 0.012998 | 106.61 | 466.47 | 551.54
0.38 | 0.013396 | 107.85 | 472.63 | 561.82
0.39 | 0.013818 | 109.13 | 478.76 | 571.3
0.4 | 0.014261 | 110.17 | 484.75 | 580.5
0.41 | 0.014665 | 111.4 | 490.33 | 589.7
0.42 | 0.015137 | 112.6 | 495.52 | 598.6
0.43 | 0.015591 | 113.82 | 500.59 | 607.4
0.44 | 0.016151 | 114.9 | 505.66 | 615
0.45 | 0.016651 | 116.21 | 510.42 | 622.9
0.46 | 0.017235 | 117.37 | 514.88 | 630.2
0.47 | 0.017784 | 118.56 | 519.2 | 637.5
0.48 | 0.018397 | 119.8 | 523.68 | 644.7
0.49 | 0.019132 | 120.82 | 527.8 | 651
0.5 | 0.01983 | 122.18 | 531.67 | 657.3
0.51 | 0.020595 | 123.47 | 535.48 | 663.3
0.52 | 0.021279 | 124.74 | 539.46 | 669
0.53 | 0.02217 | 126.06 | 543.15 | 674.4
0.54 | 0.023017 | 127.27 | 546.6 | 679.6
0.55 | 0.023919 | 128.57 | 549.98 | 684.5
0.56 | 0.02482 | 130 | 553.33 | 689.4
0.57 | 0.025867 | 131.2 | 556.68 | 693.8
0.58 | 0.02694 | 132.56 | 559.71 | 698
0.59 | 0.027906 | 133.92 | 562.75 | 701.8
0.6 | 0.029078 | 135.35 | 565.76 | 705.6
0.61 | 0.030158 | 136.71 | 568.65 | 708.9
0.62 | 0.031462 | 138.03 | 571.1 | 712.2
0.63 | 0.03254 | 139.37 | 573.9 | 715.5
0.64 | 0.033797 | 140.84 | 576.2 | 718.4
0.65 | 0.035049 | 142.16 | 578.9 | 720.8
0.66 | 0.036316 | 143.59 | 581.6 | 723.3
0.67 | 0.037619 | 145.1 | 583.4 | 725.3
0.68 | 0.038953 | 146.29 | 585.5 | 727.5
0.69 | 0.040544 | 147.77 | 588 | 729.3
0.7 | 0.0417 | 149.16 | 589.8 | 731.1
0.71 | 0.043306 | 150.58 | 591.8 | 732.4
0.72 | 0.044831 | 152.02 | 594 | 734.3
0.73 | 0.046486 | 153.34 | 595.8 | 735.5
0.74 | 0.047905 | 154.81 | 597.6 | 736.7
0.75 | 0.049652 | 156.19 | 599 | 738.1
0.76 | 0.051312 | 157.63 | 600.7 | 739.3
0.77 | 0.052773 | 158.9 | 602.2 | 739.9
0.78 | 0.054726 | 160.4 | 603.8 | 741.1
0.79 | 0.056495 | 161.82 | 605.2 | 741.9
0.8 | 0.05838 | 163.25 | 606.7 | 742.7
0.81 | 0.06025 | 164.73 | 607.9 | 743.7
0.82 | 0.06176 | 165.99 | 609.4 | 744.1
0.83 | 0.06383 | 167.61 | 610.8 | 744.7
0.84 | 0.06589 | 169.06 | 612.1 | 745.3
0.85 | 0.06748 | 170.48 | 613.5 | 745.8
0.86 | 0.06968 | 172.09 | 614.2 | 746.3
0.87 | 0.07148 | 173.38 | 615.4 | 746.9
0.88 | 0.07377 | 175.03 | 616.8 | 747.5
0.89 | 0.07619 | 176.49 | 617.9 | 747.7
0.9 | 0.07772 | 178 | 619.2 | 748.2
0.91 | 0.08055 | 179.46 | 619.9 | 748.3
0.92 | 0.0824 | 180.98 | 621.4 | 748.9
0.93 | 0.08484 | 182.51 | 622.3 | 749.1
0.94 | 0.08749 | 184.15 | 623.4 | 749.5
0.95 | 0.08931 | 185.67 | 624.4 | 749.9
0.96 | 0.09213 | 187.09 | 625.5 | 750.3
0.97 | 0.09458 | 188.71 | 626.5 | 750.6
0.98 | 0.09713 | 190.3 | 627.7 | 750.7
0.99 | 0.09923 | 191.76 | 628.5 | 751.1
1 | 0.10183 | 193.45 | 629.7 | 751.2