## I-V Characteristic (mA-mm)
VDS (V) | VGS = -0.300 V | VGS = 0.100 V | VGS = 0.500 V | VGS = 0.900 V
0 | -2.5032e-05 | -0.5362 | -1.1865 | -5.068
0.01 | 0.0013013 | 8.177 | 15.998 | 13.127
0.02 | 0.0022803 | 16.516 | 32.814 | 31.222
0.03 | 0.0030222 | 24.036 | 49.451 | 49.281
0.04 | 0.0036006 | 31.206 | 66.34 | 67.46
0.05 | 0.0040659 | 37.737 | 82.67 | 85.06
0.06 | 0.0044393 | 43.641 | 99.15 | 103.22
0.07 | 0.0047735 | 49.019 | 115.75 | 121.27
0.08 | 0.0050434 | 53.88 | 131.61 | 138.32
0.09 | 0.0053025 | 57.92 | 147.3 | 156.03
0.1 | 0.005551 | 61.83 | 163.24 | 173.39
0.11 | 0.005683 | 65.36 | 178.9 | 190.16
0.12 | 0.005936 | 68.38 | 194.02 | 207.51
0.13 | 0.006171 | 71.03 | 208.89 | 224.39
0.14 | 0.006406 | 73.45 | 223.82 | 240.68
0.15 | 0.006627 | 75.68 | 238.21 | 257.08
0.16 | 0.006882 | 77.49 | 251.99 | 273.24
0.17 | 0.007121 | 79.36 | 266.39 | 289.4
0.18 | 0.007381 | 80.85 | 279.77 | 304.74
0.19 | 0.007636 | 82.42 | 292.72 | 320.42
0.2 | 0.007899 | 83.83 | 305.71 | 335.89
0.21 | 0.00817 | 85.13 | 318.27 | 350.85
0.22 | 0.00842 | 86.51 | 330.35 | 365.33
0.23 | 0.008742 | 87.73 | 341.97 | 380.07
0.24 | 0.009005 | 89.21 | 353.52 | 394.3
0.25 | 0.009341 | 90.66 | 364.55 | 408
0.26 | 0.009578 | 92.17 | 374.97 | 421.96
0.27 | 0.009923 | 93.75 | 385.27 | 435.48
0.28 | 0.010226 | 95.24 | 395.28 | 448.3
0.29 | 0.010555 | 96.71 | 404.57 | 461.04
0.3 | 0.010911 | 98.08 | 413.41 | 473.66
0.31 | 0.011262 | 99.51 | 422.49 | 486.18
0.32 | 0.011636 | 100.69 | 430.82 | 497.68
0.33 | 0.011957 | 102.11 | 438.75 | 509.39
0.34 | 0.012336 | 103.38 | 446.33 | 520.84
0.35 | 0.012714 | 104.63 | 453.61 | 531.86
0.36 | 0.013124 | 105.93 | 460.81 | 542.5
0.37 | 0.013479 | 107.08 | 467.41 | 552.73
0.38 | 0.013927 | 108.29 | 473.67 | 562.89
0.39 | 0.014353 | 109.53 | 479.76 | 572.5
0.4 | 0.014772 | 110.72 | 485.71 | 581.8
0.41 | 0.015258 | 111.88 | 491.25 | 590.8
0.42 | 0.015762 | 113.04 | 496.46 | 599.9
0.43 | 0.016265 | 114.17 | 501.64 | 608.3
0.44 | 0.016719 | 115.43 | 506.63 | 616.3
0.45 | 0.017376 | 116.65 | 511.42 | 623.8
0.46 | 0.017911 | 117.75 | 515.89 | 631.1
0.47 | 0.01856 | 119.03 | 520.32 | 638.7
0.48 | 0.019176 | 120.24 | 524.59 | 645.3
0.49 | 0.019895 | 121.46 | 528.87 | 651.8
0.5 | 0.020646 | 122.78 | 532.73 | 658.2
0.51 | 0.021295 | 123.83 | 536.59 | 664.1
0.52 | 0.022209 | 125.21 | 540.43 | 669.9
0.53 | 0.023049 | 126.54 | 544.16 | 675.2
0.54 | 0.023991 | 127.85 | 547.68 | 680.3
0.55 | 0.024777 | 129.2 | 551.02 | 685.2
0.56 | 0.02589 | 130.46 | 554.48 | 690.2
0.57 | 0.026841 | 131.83 | 557.75 | 694.6
0.58 | 0.027924 | 133.21 | 560.89 | 698.7
0.59 | 0.028998 | 134.61 | 563.76 | 702.4
0.6 | 0.030169 | 135.91 | 566.84 | 706.1
0.61 | 0.031399 | 137.31 | 569.77 | 709.6
0.62 | 0.032436 | 138.67 | 572.3 | 712.8
0.63 | 0.033765 | 140.09 | 575 | 716
0.64 | 0.03515 | 141.44 | 577.4 | 718.8
0.65 | 0.036499 | 142.78 | 580 | 721.2
0.66 | 0.037704 | 144.22 | 582.2 | 723.6
0.67 | 0.03918 | 145.67 | 584.8 | 725.7
0.68 | 0.04078 | 147.1 | 586.9 | 727.9
0.69 | 0.04196 | 148.47 | 588.7 | 729.7
0.7 | 0.043458 | 149.75 | 591 | 731.5
0.71 | 0.044968 | 151.32 | 593 | 733.1
0.72 | 0.046616 | 152.73 | 595 | 734.3
0.73 | 0.048036 | 154.12 | 596.8 | 735.6
0.74 | 0.049912 | 155.52 | 598.3 | 737.1
0.75 | 0.051394 | 156.83 | 600.3 | 738.3
0.76 | 0.053388 | 158.33 | 601.9 | 739.3
0.77 | 0.054986 | 159.84 | 603.5 | 740.5
0.78 | 0.0568 | 161.22 | 604.7 | 741.1
0.79 | 0.05892 | 162.46 | 606.4 | 741.9
0.8 | 0.06032 | 163.97 | 607.6 | 742.7
0.81 | 0.06218 | 165.47 | 609 | 743.7
0.82 | 0.06429 | 166.91 | 610.5 | 744.1
0.83 | 0.06636 | 168.44 | 611.8 | 744.7
0.84 | 0.06816 | 169.68 | 613.1 | 745.2
0.85 | 0.07022 | 171.29 | 614 | 746.1
0.86 | 0.07253 | 172.75 | 615.4 | 746.3
0.87 | 0.07469 | 174.29 | 616.6 | 746.9
0.88 | 0.07709 | 175.83 | 617.9 | 747.1
0.89 | 0.07872 | 177.21 | 619.1 | 747.6
0.9 | 0.08144 | 178.84 | 619.9 | 748.2
0.91 | 0.08358 | 180.33 | 621.3 | 748.4
0.92 | 0.08586 | 181.89 | 622.2 | 749.1
0.93 | 0.08861 | 183.31 | 623.4 | 749.1
0.94 | 0.09014 | 184.91 | 624.5 | 749.5
0.95 | 0.093 | 186.49 | 625.3 | 750
0.96 | 0.09592 | 187.97 | 626.3 | 750.3
0.97 | 0.09855 | 189.66 | 627.7 | 750.6
0.98 | 0.10142 | 191 | 628.7 | 750.8
0.99 | 0.10306 | 192.69 | 629.3 | 751.1
1 | 0.10605 | 194.28 | 630.7 | 751.3