## I-V Characteristic (mA-mm)
VDS (V) | VGS = -0.300 V | VGS = 0.100 V | VGS = 0.500 V | VGS = 0.900 V
0 | -3.019e-05 | -0.5554 | -1.0732 | -5.184
0.01 | 0.0012676 | 8.048 | 15.705 | 12.899
0.02 | 0.0022356 | 16.327 | 32.707 | 30.905
0.03 | 0.002962 | 23.861 | 49.15 | 48.824
0.04 | 0.0035323 | 30.833 | 65.9 | 66.82
0.05 | 0.0039908 | 37.266 | 82.14 | 84.21
0.06 | 0.0043614 | 43.184 | 98.03 | 102.32
0.07 | 0.0046881 | 48.495 | 114.52 | 119.92
0.08 | 0.0049691 | 53.172 | 130.54 | 136.99
0.09 | 0.0052281 | 57.35 | 146.19 | 154.47
0.1 | 0.0054657 | 61.11 | 161.48 | 171.8
0.11 | 0.005664 | 64.65 | 177.31 | 188.54
0.12 | 0.005895 | 67.63 | 192.38 | 205.25
0.13 | 0.006124 | 70.21 | 206.62 | 222.56
0.14 | 0.006371 | 72.65 | 221.76 | 238.71
0.15 | 0.006594 | 74.8 | 236.16 | 254.67
0.16 | 0.006865 | 76.7 | 249.9 | 270.94
0.17 | 0.007098 | 78.38 | 263.62 | 286.75
0.18 | 0.007329 | 79.95 | 277.3 | 302.38
0.19 | 0.007593 | 81.39 | 290.34 | 317.59
0.2 | 0.007852 | 82.78 | 302.88 | 333.14
0.21 | 0.008122 | 84.16 | 315.52 | 348.07
0.22 | 0.008392 | 85.41 | 327.66 | 362.25
0.23 | 0.008692 | 86.77 | 339.24 | 377.09
0.24 | 0.008943 | 88.09 | 350.58 | 391.35
0.25 | 0.009296 | 89.61 | 361.63 | 404.94
0.26 | 0.009612 | 91.08 | 371.88 | 418.48
0.27 | 0.009943 | 92.56 | 381.93 | 432.45
0.28 | 0.010232 | 94.17 | 392.14 | 445.19
0.29 | 0.010565 | 95.47 | 401.31 | 457.75
0.3 | 0.01092 | 96.93 | 410.13 | 470.48
0.31 | 0.011264 | 98.35 | 419.12 | 482.75
0.32 | 0.011638 | 99.71 | 427.43 | 494.61
0.33 | 0.011997 | 101.02 | 435.37 | 506.15
0.34 | 0.012388 | 102.2 | 442.8 | 517.67
0.35 | 0.012723 | 103.43 | 450.12 | 528.7
0.36 | 0.013182 | 104.74 | 457.29 | 539.11
0.37 | 0.013591 | 105.88 | 463.92 | 549.58
0.38 | 0.01409 | 107.08 | 470.02 | 559.8
0.39 | 0.01452 | 108.29 | 476.13 | 569.52
0.4 | 0.014945 | 109.49 | 482.1 | 578.6
0.41 | 0.015397 | 110.68 | 487.67 | 587.8
0.42 | 0.015846 | 111.88 | 492.84 | 597
0.43 | 0.016422 | 112.91 | 497.92 | 605
0.44 | 0.01699 | 114.22 | 502.95 | 613.3
0.45 | 0.01754 | 115.42 | 507.67 | 621.2
0.46 | 0.018057 | 116.57 | 512.17 | 628.7
0.47 | 0.018708 | 117.83 | 516.5 | 635.9
0.48 | 0.01943 | 118.92 | 520.92 | 642.5
0.49 | 0.020213 | 120.25 | 525.03 | 649.3
0.5 | 0.020984 | 121.43 | 528.98 | 655.7
0.51 | 0.021724 | 122.75 | 532.81 | 661.7
0.52 | 0.022615 | 123.93 | 536.7 | 667.6
0.53 | 0.0235 | 125.26 | 540.42 | 672.9
0.54 | 0.024342 | 126.49 | 543.9 | 678.1
0.55 | 0.025424 | 127.89 | 547.3 | 683.4
0.56 | 0.026479 | 129.26 | 550.66 | 688
0.57 | 0.027633 | 130.41 | 554.01 | 692.6
0.58 | 0.02854 | 131.84 | 557.11 | 696.5
0.59 | 0.029745 | 133.19 | 560.08 | 700.9
0.6 | 0.030994 | 134.6 | 563.12 | 704.4
0.61 | 0.032097 | 136.03 | 565.99 | 708
0.62 | 0.033547 | 137.23 | 568.73 | 711.2
0.63 | 0.035001 | 138.71 | 571.1 | 714.4
0.64 | 0.03602 | 140.11 | 573.9 | 717.2
0.65 | 0.037629 | 141.54 | 576.4 | 720.1
0.66 | 0.038925 | 142.86 | 578.6 | 722.1
0.67 | 0.040667 | 144.29 | 581 | 724.7
0.68 | 0.041923 | 145.7 | 583 | 726.7
0.69 | 0.04348 | 147.09 | 585.4 | 728.7
0.7 | 0.045233 | 148.49 | 587.6 | 730.6
0.71 | 0.046862 | 149.82 | 589.4 | 732.2
0.72 | 0.048676 | 151.28 | 591.4 | 733.5
0.73 | 0.050387 | 152.73 | 593 | 735.1
0.74 | 0.052183 | 154.1 | 595 | 736.5
0.75 | 0.053664 | 155.57 | 596.6 | 737.7
0.76 | 0.055849 | 156.83 | 598.2 | 738.7
0.77 | 0.05765 | 158.39 | 599.9 | 739.7
0.78 | 0.05958 | 159.77 | 601.2 | 740.9
0.79 | 0.06271 | 161.14 | 602.6 | 741.5
0.8 | 0.06413 | 162.63 | 604.2 | 742.5
0.81 | 0.06579 | 163.96 | 605.8 | 743.1
0.82 | 0.06816 | 165.49 | 607.1 | 744.1
0.83 | 0.06941 | 166.97 | 608.3 | 744.3
0.84 | 0.07245 | 168.42 | 609.6 | 745
0.85 | 0.0751 | 169.74 | 610.7 | 745.7
0.86 | 0.07744 | 171.24 | 612 | 746.3
0.87 | 0.08048 | 172.76 | 613.4 | 746.6
0.88 | 0.08211 | 174.27 | 614.3 | 747.3
0.89 | 0.08388 | 175.79 | 615.4 | 747.5
0.9 | 0.08698 | 177.16 | 616.6 | 747.9
0.91 | 0.09026 | 178.8 | 617.9 | 748.3
0.92 | 0.09238 | 180.3 | 619.1 | 748.9
0.93 | 0.09508 | 181.85 | 619.8 | 748.9
0.94 | 0.09799 | 183.4 | 621.1 | 749.5
0.95 | 0.10145 | 184.83 | 622.2 | 750
0.96 | 0.10368 | 186.38 | 623.1 | 750.3
0.97 | 0.10582 | 187.99 | 624.3 | 750.4
0.98 | 0.11041 | 189.5 | 625.5 | 750.8
0.99 | 0.11281 | 190.94 | 626.1 | 750.9
1 | 0.11618 | 192.53 | 627.5 | 751.1