## I-V Characteristic (mA-mm)
VDS (V) | VGS = -0.300 V | VGS = 0.100 V | VGS = 0.500 V | VGS = 0.900 V
0 | -3.0754e-05 | -0.5448 | -1.0848 | -5.161
0.01 | 0.0012462 | 8.212 | 15.941 | 13.206
0.02 | 0.0021969 | 16.405 | 33.015 | 31.323
0.03 | 0.0029125 | 23.871 | 49.673 | 49.617
0.04 | 0.0034653 | 31.079 | 66.48 | 67.38
0.05 | 0.0039079 | 37.522 | 83.22 | 85.82
0.06 | 0.0042775 | 43.351 | 99.5 | 103.7
0.07 | 0.0045809 | 48.702 | 115.65 | 121.3
0.08 | 0.0048665 | 53.502 | 132.02 | 138.71
0.09 | 0.0051007 | 57.73 | 148.25 | 156.55
0.1 | 0.0053441 | 61.47 | 163.41 | 173.91
0.11 | 0.00557 | 64.8 | 179.1 | 191
0.12 | 0.005704 | 67.86 | 194.69 | 208.01
0.13 | 0.005934 | 70.57 | 209.33 | 225.12
0.14 | 0.00617 | 72.93 | 224.09 | 241.79
0.15 | 0.006391 | 74.92 | 238.79 | 257.92
0.16 | 0.006607 | 76.92 | 252.97 | 274.43
0.17 | 0.006857 | 78.6 | 266.54 | 290.41
0.18 | 0.007105 | 80.15 | 280.12 | 305.67
0.19 | 0.007363 | 81.69 | 293.69 | 321.76
0.2 | 0.007595 | 83.07 | 306.44 | 337.17
0.21 | 0.00785 | 84.38 | 318.7 | 351.92
0.22 | 0.008105 | 85.65 | 330.97 | 366.64
0.23 | 0.008391 | 87.03 | 342.99 | 381.52
0.24 | 0.008643 | 88.3 | 353.96 | 395.69
0.25 | 0.008954 | 89.78 | 365.05 | 409.46
0.26 | 0.00924 | 91.22 | 375.82 | 423.37
0.27 | 0.009513 | 92.77 | 385.79 | 437.04
0.28 | 0.009852 | 94.32 | 395.65 | 449.98
0.29 | 0.010139 | 95.65 | 405.23 | 462.81
0.3 | 0.010501 | 97.21 | 414.25 | 475.62
0.31 | 0.010808 | 98.53 | 422.79 | 487.9
0.32 | 0.011141 | 99.81 | 431.14 | 499.51
0.33 | 0.011503 | 101.2 | 439.4 | 511.72
0.34 | 0.011819 | 102.34 | 446.83 | 523.06
0.35 | 0.012225 | 103.66 | 454.02 | 533.92
0.36 | 0.01259 | 104.84 | 461.16 | 544.58
0.37 | 0.012988 | 106.13 | 467.94 | 555.01
0.38 | 0.013338 | 107.27 | 474.25 | 565.39
0.39 | 0.013808 | 108.51 | 480.16 | 575
0.4 | 0.014195 | 109.68 | 486.12 | 584.4
0.41 | 0.014677 | 110.88 | 491.79 | 593.3
0.42 | 0.015135 | 112.1 | 497.12 | 602.2
0.43 | 0.015593 | 113.13 | 502.11 | 610.7
0.44 | 0.016113 | 114.37 | 507.17 | 618.8
0.45 | 0.016567 | 115.65 | 512.04 | 626.5
0.46 | 0.01716 | 116.75 | 516.56 | 634.1
0.47 | 0.017763 | 118.08 | 520.9 | 641.5
0.48 | 0.018411 | 119.17 | 525.3 | 648.5
0.49 | 0.018983 | 120.48 | 529.58 | 654.9
0.5 | 0.019725 | 121.74 | 533.58 | 661.4
0.51 | 0.02049 | 123.02 | 537.48 | 667.4
0.52 | 0.021239 | 124.27 | 541.31 | 673.1
0.53 | 0.022006 | 125.57 | 545.07 | 678.1
0.54 | 0.022888 | 126.95 | 548.65 | 683.6
0.55 | 0.023782 | 128.17 | 552.08 | 688.6
0.56 | 0.024651 | 129.55 | 555.42 | 693.4
0.57 | 0.025647 | 130.72 | 558.72 | 697.8
0.58 | 0.026702 | 132.22 | 561.95 | 701.8
0.59 | 0.027838 | 133.56 | 564.97 | 705.9
0.6 | 0.028773 | 134.93 | 568.01 | 709.6
0.61 | 0.029924 | 136.43 | 570.7 | 712.8
0.62 | 0.03101 | 137.67 | 573.5 | 716
0.63 | 0.032206 | 139.15 | 575.9 | 719.4
0.64 | 0.033438 | 140.56 | 578.6 | 722
0.65 | 0.034736 | 141.9 | 581 | 724.6
0.66 | 0.036047 | 143.35 | 583.4 | 726.9
0.67 | 0.037283 | 144.69 | 586 | 729.1
0.68 | 0.038758 | 146.21 | 588.2 | 731.3
0.69 | 0.040094 | 147.61 | 590.4 | 733.1
0.7 | 0.041622 | 148.94 | 591.9 | 734.9
0.71 | 0.04294 | 150.29 | 594.2 | 736.3
0.72 | 0.044372 | 151.76 | 596.2 | 738.1
0.73 | 0.045963 | 153.2 | 597.9 | 739.5
0.74 | 0.04751 | 154.6 | 599.9 | 740.5
0.75 | 0.049034 | 156.07 | 601.4 | 741.7
0.76 | 0.050732 | 157.25 | 603.1 | 742.7
0.77 | 0.052483 | 158.81 | 604.6 | 743.7
0.78 | 0.053897 | 160.21 | 606.3 | 744.7
0.79 | 0.055861 | 161.62 | 607.4 | 745.5
0.8 | 0.05732 | 163.15 | 609 | 746.3
0.81 | 0.05925 | 164.47 | 610.6 | 747.1
0.82 | 0.06121 | 165.98 | 611.8 | 747.5
0.83 | 0.06301 | 167.43 | 613 | 748.2
0.84 | 0.06501 | 168.96 | 614.5 | 748.4
0.85 | 0.06683 | 170.34 | 615.6 | 749.1
0.86 | 0.06888 | 171.8 | 616.6 | 749.7
0.87 | 0.07103 | 173.33 | 618 | 750.4
0.88 | 0.07355 | 174.83 | 619.1 | 750.7
0.89 | 0.07465 | 176.37 | 620.2 | 751.1
0.9 | 0.07705 | 177.72 | 621.4 | 751.2
0.91 | 0.0795 | 179.35 | 622.6 | 751.6
0.92 | 0.08164 | 180.86 | 623.4 | 752.2
0.93 | 0.0842 | 182.43 | 624.7 | 752.4
0.94 | 0.08618 | 184.13 | 625.9 | 752.7
0.95 | 0.08853 | 185.47 | 626.9 | 753.2
0.96 | 0.09106 | 187.19 | 627.7 | 753.5
0.97 | 0.09314 | 188.67 | 629.1 | 753.8
0.98 | 0.09569 | 190.2 | 630 | 754
0.99 | 0.09816 | 191.67 | 631.1 | 754.2
1 | 0.10131 | 193.24 | 632.3 | 754.3