## I-V Characteristic (mA-mm)
VDS (V) | VGS = -0.300 V | VGS = 0.100 V | VGS = 0.500 V | VGS = 0.900 V
0 | -2.621e-05 | -0.5304 | -1.0629 | -5.192
0.01 | 0.0012752 | 8.218 | 15.804 | 13.241
0.02 | 0.0022347 | 16.312 | 32.704 | 31.148
0.03 | 0.0029656 | 23.878 | 49.286 | 49.093
0.04 | 0.003532 | 31.152 | 65.86 | 67.22
0.05 | 0.0039827 | 37.474 | 82.28 | 84.82
0.06 | 0.0043524 | 43.314 | 98.95 | 102.83
0.07 | 0.0046754 | 48.739 | 115.08 | 120.51
0.08 | 0.0049429 | 53.481 | 130.74 | 137.93
0.09 | 0.0051915 | 57.64 | 146.94 | 155.37
0.1 | 0.0054268 | 61.37 | 162.56 | 172.74
0.11 | 0.0056404 | 64.82 | 177.84 | 189.57
0.12 | 0.005797 | 67.83 | 193.02 | 206.29
0.13 | 0.00603 | 70.46 | 208.03 | 223.72
0.14 | 0.006263 | 72.81 | 222.82 | 239.89
0.15 | 0.006495 | 74.88 | 236.93 | 256.07
0.16 | 0.006727 | 76.86 | 251.22 | 272.39
0.17 | 0.006954 | 78.52 | 265.07 | 288.24
0.18 | 0.007206 | 80.09 | 278.08 | 303.82
0.19 | 0.007446 | 81.61 | 291.52 | 319.38
0.2 | 0.007699 | 82.88 | 304.53 | 334.74
0.21 | 0.007963 | 84.22 | 316.71 | 349.54
0.22 | 0.0082 | 85.49 | 328.63 | 364.24
0.23 | 0.008504 | 86.83 | 340.73 | 379.01
0.24 | 0.008782 | 88.18 | 351.96 | 393.26
0.25 | 0.009082 | 89.58 | 362.61 | 406.85
0.26 | 0.009344 | 91.02 | 373.29 | 420.6
0.27 | 0.009674 | 92.56 | 383.6 | 434.48
0.28 | 0.009987 | 93.98 | 393.28 | 447.26
0.29 | 0.010301 | 95.36 | 402.55 | 459.92
0.3 | 0.010618 | 96.93 | 411.76 | 472.7
0.31 | 0.010957 | 98.21 | 420.5 | 484.85
0.32 | 0.0113 | 99.59 | 428.52 | 496.75
0.33 | 0.011612 | 100.97 | 436.63 | 508.43
0.34 | 0.011987 | 102.05 | 444.39 | 519.94
0.35 | 0.012357 | 103.4 | 451.62 | 530.89
0.36 | 0.012767 | 104.63 | 458.42 | 541.55
0.37 | 0.0131 | 105.83 | 465.09 | 552.03
0.38 | 0.013536 | 107.06 | 471.56 | 562.26
0.39 | 0.013939 | 108.19 | 477.69 | 571.9
0.4 | 0.01437 | 109.41 | 483.4 | 581.2
0.41 | 0.014791 | 110.62 | 488.94 | 590.2
0.42 | 0.015264 | 111.76 | 494.33 | 599.2
0.43 | 0.015773 | 112.83 | 499.55 | 607.6
0.44 | 0.01619 | 114.12 | 504.39 | 615.8
0.45 | 0.016799 | 115.33 | 509.16 | 623.4
0.46 | 0.017386 | 116.51 | 513.81 | 631.3
0.47 | 0.017996 | 117.81 | 518.25 | 638.7
0.48 | 0.0186 | 118.71 | 522.57 | 645.3
0.49 | 0.019303 | 120.11 | 526.67 | 651.8
0.5 | 0.019976 | 121.39 | 530.77 | 658.1
0.51 | 0.02068 | 122.68 | 534.76 | 664.4
0.52 | 0.021495 | 123.98 | 538.56 | 670.1
0.53 | 0.022276 | 125.12 | 542.22 | 675.4
0.54 | 0.023173 | 126.49 | 545.81 | 680.8
0.55 | 0.023913 | 127.79 | 549.35 | 685.9
0.56 | 0.024971 | 129.21 | 552.71 | 690.7
0.57 | 0.025952 | 130.42 | 555.93 | 695
0.58 | 0.02693 | 131.83 | 559.08 | 699.3
0.59 | 0.027965 | 133.17 | 562.18 | 703.2
0.6 | 0.029081 | 134.56 | 565.23 | 707.1
0.61 | 0.030194 | 135.99 | 567.97 | 710.5
0.62 | 0.031238 | 137.23 | 570.5 | 713.8
0.63 | 0.032583 | 138.71 | 573.2 | 716.9
0.64 | 0.033716 | 140.08 | 575.8 | 719.6
0.65 | 0.035165 | 141.48 | 578.4 | 722.1
0.66 | 0.036259 | 142.98 | 580.6 | 724.9
0.67 | 0.037609 | 144.14 | 583 | 726.9
0.68 | 0.038847 | 145.7 | 585.2 | 729.1
0.69 | 0.040386 | 147.13 | 587.8 | 731.1
0.7 | 0.041777 | 148.45 | 589.4 | 732.9
0.71 | 0.043325 | 149.82 | 591.4 | 734.3
0.72 | 0.044765 | 151.3 | 593.4 | 735.9
0.73 | 0.046239 | 152.69 | 595.4 | 737.5
0.74 | 0.047864 | 154.13 | 597 | 738.6
0.75 | 0.049504 | 155.6 | 598.6 | 739.9
0.76 | 0.051261 | 156.77 | 600.4 | 740.9
0.77 | 0.052731 | 158.31 | 601.9 | 741.9
0.78 | 0.054454 | 159.72 | 603.5 | 742.7
0.79 | 0.056096 | 161.08 | 605.1 | 743.5
0.8 | 0.05775 | 162.62 | 606.4 | 744.3
0.81 | 0.05977 | 163.8 | 607.8 | 745.1
0.82 | 0.06159 | 165.39 | 609 | 745.9
0.83 | 0.06359 | 166.89 | 610.3 | 746.6
0.84 | 0.06536 | 168.3 | 611.6 | 747.1
0.85 | 0.06719 | 169.82 | 612.9 | 747.6
0.86 | 0.0693 | 171.2 | 614 | 748.2
0.87 | 0.07142 | 172.72 | 615.4 | 748.9
0.88 | 0.07341 | 174.2 | 616.4 | 749.3
0.89 | 0.07522 | 175.72 | 617.5 | 749.5
0.9 | 0.0776 | 177.09 | 618.8 | 749.9
0.91 | 0.07982 | 178.67 | 619.8 | 750.3
0.92 | 0.08215 | 180.2 | 621.1 | 750.7
0.93 | 0.08436 | 181.74 | 621.9 | 751.1
0.94 | 0.08651 | 183.37 | 623 | 751.5
0.95 | 0.08901 | 184.68 | 624.3 | 752
0.96 | 0.09166 | 186.33 | 624.9 | 752.1
0.97 | 0.09388 | 187.83 | 626.1 | 752.4
0.98 | 0.09624 | 189.39 | 627 | 752.7
0.99 | 0.09919 | 191.12 | 628.3 | 752.9
1 | 0.10167 | 192.43 | 629.3 | 753.3