## I-V Characteristic (mA-mm)
VDS (V) | VGS = -0.300 V | VGS = 0.100 V | VGS = 0.500 V | VGS = 0.900 V
0 | -2.7688e-05 | -0.6167 | -0.8748 | -5.1483
0.01 | 0.0012642 | 8.3 | 16.087 | 13.229
0.02 | 0.0022313 | 16.414 | 33.044 | 31.803
0.03 | 0.0029577 | 24.063 | 49.882 | 49.972
0.04 | 0.0035253 | 31.298 | 67 | 68.04
0.05 | 0.0039605 | 37.779 | 83.22 | 86.45
0.06 | 0.0043385 | 43.59 | 100.04 | 104.51
0.07 | 0.0046533 | 49.014 | 116.83 | 121.98
0.08 | 0.0049375 | 53.824 | 132.79 | 139.75
0.09 | 0.0051749 | 57.87 | 148.5 | 158.05
0.1 | 0.0054198 | 61.82 | 164.66 | 174.97
0.11 | 0.0056431 | 65.22 | 180.68 | 192.16
0.12 | 0.005777 | 68.11 | 195.45 | 209.63
0.13 | 0.00601 | 70.85 | 210.71 | 226.48
0.14 | 0.006249 | 73.31 | 225.74 | 243.11
0.15 | 0.006478 | 75.36 | 240.03 | 259.62
0.16 | 0.006692 | 77.37 | 254.27 | 276.25
0.17 | 0.006951 | 79.08 | 268.28 | 292.13
0.18 | 0.007197 | 80.63 | 281.81 | 307.62
0.19 | 0.007443 | 82.08 | 294.95 | 323.79
0.2 | 0.007692 | 83.46 | 307.87 | 339.17
0.21 | 0.007966 | 84.79 | 320.71 | 353.85
0.22 | 0.008243 | 86.09 | 332.7 | 368.86
0.23 | 0.008486 | 87.39 | 344.32 | 384
0.24 | 0.008761 | 88.89 | 355.93 | 397.84
0.25 | 0.009063 | 90.24 | 367.07 | 411.8
0.26 | 0.009376 | 91.57 | 377.3 | 425.95
0.27 | 0.009638 | 93.21 | 387.68 | 439.37
0.28 | 0.009968 | 94.72 | 397.69 | 452.51
0.29 | 0.010296 | 96.19 | 406.84 | 465.41
0.3 | 0.010642 | 97.67 | 415.91 | 478.16
0.31 | 0.010967 | 98.91 | 424.88 | 490.38
0.32 | 0.011315 | 100.34 | 433.18 | 502.02
0.33 | 0.011679 | 101.62 | 441.11 | 514.25
0.34 | 0.012022 | 102.9 | 448.64 | 525.58
0.35 | 0.012401 | 104.15 | 455.99 | 536.49
0.36 | 0.012785 | 105.33 | 463.13 | 547.09
0.37 | 0.013202 | 106.52 | 469.75 | 557.75
0.38 | 0.013566 | 107.8 | 475.95 | 568.01
0.39 | 0.014002 | 108.96 | 482.11 | 577
0.4 | 0.014416 | 110.09 | 488.12 | 586.8
0.41 | 0.014894 | 111.36 | 493.73 | 596.2
0.42 | 0.015328 | 112.52 | 498.95 | 605
0.43 | 0.015823 | 113.75 | 504.14 | 613.4
0.44 | 0.01636 | 115 | 509.27 | 621.2
0.45 | 0.016802 | 116.05 | 514.09 | 629.1
0.46 | 0.01741 | 117.3 | 518.61 | 636.6
0.47 | 0.018028 | 118.57 | 523.09 | 643.9
0.48 | 0.018678 | 119.75 | 527.66 | 650.5
0.49 | 0.019255 | 121.16 | 531.8 | 657.4
0.5 | 0.019944 | 122.23 | 535.84 | 663.7
0.51 | 0.020655 | 123.59 | 539.78 | 669.7
0.52 | 0.02147 | 124.97 | 543.79 | 675.4
0.53 | 0.022215 | 126.25 | 547.47 | 680.4
0.54 | 0.023133 | 127.41 | 550.99 | 685.9
0.55 | 0.023992 | 128.78 | 554.5 | 690.7
0.56 | 0.024879 | 130.23 | 557.95 | 695.2
0.57 | 0.025947 | 131.54 | 561.34 | 699.7
0.58 | 0.026944 | 132.97 | 564.37 | 703.7
0.59 | 0.028048 | 134.17 | 567.49 | 708
0.6 | 0.029042 | 135.77 | 570.3 | 711.4
0.61 | 0.030178 | 137.17 | 573.2 | 714.8
0.62 | 0.031299 | 138.55 | 576.2 | 718
0.63 | 0.032459 | 140.02 | 578.6 | 720.8
0.64 | 0.033769 | 141.32 | 581.6 | 724
0.65 | 0.035047 | 142.82 | 583.7 | 726
0.66 | 0.036387 | 144.26 | 586.2 | 728.4
0.67 | 0.037534 | 145.65 | 588.5 | 730.9
0.68 | 0.038946 | 147.07 | 590.8 | 733.1
0.69 | 0.040428 | 148.46 | 592.8 | 734.9
0.7 | 0.041747 | 149.97 | 594.8 | 736.3
0.71 | 0.043328 | 151.38 | 597.2 | 737.9
0.72 | 0.044825 | 152.8 | 599 | 739.5
0.73 | 0.046297 | 154.08 | 600.7 | 740.9
0.74 | 0.047683 | 155.64 | 602.2 | 741.9
0.75 | 0.049407 | 157.09 | 603.9 | 742.7
0.76 | 0.051112 | 158.51 | 605.8 | 744.1
0.77 | 0.052925 | 160.07 | 607.4 | 745
0.78 | 0.054335 | 161.24 | 609 | 745.7
0.79 | 0.05626 | 162.85 | 610.2 | 746.6
0.8 | 0.05808 | 164.31 | 611.7 | 747.5
0.81 | 0.05952 | 165.81 | 613.1 | 747.6
0.82 | 0.06164 | 167.33 | 614.3 | 748.4
0.83 | 0.06333 | 168.64 | 615.6 | 749.1
0.84 | 0.0654 | 170.2 | 617 | 749.7
0.85 | 0.06746 | 171.77 | 618.2 | 750.4
0.86 | 0.06943 | 173.19 | 619.5 | 750.8
0.87 | 0.0712 | 174.63 | 620.8 | 751.1
0.88 | 0.0733 | 176.19 | 621.8 | 751.6
0.89 | 0.07533 | 177.74 | 622.9 | 751.9
0.9 | 0.0775 | 179.28 | 623.9 | 752.3
0.91 | 0.07977 | 181 | 625.1 | 752.7
0.92 | 0.08208 | 182.35 | 626.5 | 753
0.93 | 0.08443 | 184 | 627 | 753.2
0.94 | 0.08662 | 185.51 | 628.2 | 753.7
0.95 | 0.08897 | 187.06 | 629.4 | 754
0.96 | 0.09154 | 188.79 | 630.7 | 754.3
0.97 | 0.09394 | 190.24 | 631.7 | 754.5
0.98 | 0.09597 | 191.86 | 632.7 | 754.5
0.99 | 0.09919 | 193.45 | 633.9 | 754.8
1 | 0.10127 | 194.99 | 634.8 | 755.2