## I-V Characteristic (mA-mm)
VDS (V) | VGS = -0.300 V | VGS = 0.100 V | VGS = 0.500 V | VGS = 0.900 V
0 | -3.2981e-05 | -0.5313 | -1.0917 | -5.1449
0.01 | 0.0013057 | 8.166 | 16.234 | 13.327
0.02 | 0.0022877 | 16.539 | 33.05 | 31.413
0.03 | 0.00304 | 24.187 | 49.848 | 49.982
0.04 | 0.0036268 | 31.298 | 66.87 | 68.22
0.05 | 0.004091 | 37.778 | 83.26 | 86.41
0.06 | 0.0044646 | 43.728 | 99.72 | 103.97
0.07 | 0.0047972 | 49.178 | 116.47 | 122.06
0.08 | 0.0050759 | 53.925 | 132.76 | 139.87
0.09 | 0.0053355 | 58.06 | 148.37 | 156.89
0.1 | 0.0055823 | 61.89 | 164.25 | 174.65
0.11 | 0.005738 | 65.36 | 180.12 | 192.18
0.12 | 0.005975 | 68.43 | 195.02 | 209.17
0.13 | 0.006219 | 71.09 | 210.3 | 225.92
0.14 | 0.006442 | 73.45 | 225.22 | 242.73
0.15 | 0.006659 | 75.66 | 239.77 | 259.54
0.16 | 0.006923 | 77.55 | 253.78 | 275.53
0.17 | 0.007148 | 79.29 | 267.92 | 291.56
0.18 | 0.007437 | 80.75 | 281.51 | 307.56
0.19 | 0.007655 | 82.36 | 294.67 | 323.5
0.2 | 0.007933 | 83.72 | 307.54 | 338.51
0.21 | 0.008195 | 84.99 | 320.24 | 353.78
0.22 | 0.00845 | 86.33 | 332.45 | 368.7
0.23 | 0.008744 | 87.54 | 344.07 | 383.09
0.24 | 0.009009 | 88.97 | 355.69 | 397.77
0.25 | 0.009309 | 90.4 | 366.67 | 411.85
0.26 | 0.009592 | 91.84 | 377.02 | 425.43
0.27 | 0.009905 | 93.4 | 387.58 | 439
0.28 | 0.010257 | 94.81 | 397.44 | 452.36
0.29 | 0.010609 | 96.35 | 406.69 | 465.36
0.3 | 0.010921 | 97.7 | 415.73 | 477.76
0.31 | 0.011264 | 99.15 | 424.71 | 490.35
0.32 | 0.011596 | 100.38 | 433.04 | 502.4
0.33 | 0.011967 | 101.82 | 440.95 | 514.27
0.34 | 0.012338 | 103.02 | 448.58 | 525.53
0.35 | 0.012703 | 104.3 | 456.02 | 536.59
0.36 | 0.013125 | 105.53 | 463.11 | 547.72
0.37 | 0.013488 | 106.73 | 469.66 | 558.15
0.38 | 0.013911 | 107.94 | 476.05 | 568.31
0.39 | 0.014357 | 109.13 | 482.25 | 578
0.4 | 0.0148 | 110.31 | 488.22 | 587.8
0.41 | 0.015258 | 111.53 | 493.73 | 596.6
0.42 | 0.015759 | 112.68 | 499.14 | 605.5
0.43 | 0.016251 | 113.95 | 504.42 | 613.9
0.44 | 0.016686 | 115.15 | 509.53 | 622.6
0.45 | 0.017308 | 116.28 | 514.29 | 630.3
0.46 | 0.017899 | 117.44 | 518.85 | 637.7
0.47 | 0.018512 | 118.64 | 523.46 | 644.9
0.48 | 0.019049 | 119.99 | 527.88 | 652.1
0.49 | 0.019748 | 121.14 | 532.13 | 658.6
0.5 | 0.020481 | 122.54 | 536.2 | 664.9
0.51 | 0.021165 | 123.62 | 540.21 | 670.9
0.52 | 0.022028 | 124.98 | 544.17 | 677
0.53 | 0.022895 | 126.37 | 547.87 | 682.2
0.54 | 0.023786 | 127.65 | 551.49 | 687.6
0.55 | 0.024677 | 129.1 | 554.95 | 692.6
0.56 | 0.025669 | 130.35 | 558.48 | 697.1
0.57 | 0.02659 | 131.8 | 561.8 | 701.6
0.58 | 0.027759 | 133.12 | 565.01 | 705.9
0.59 | 0.028713 | 134.56 | 568.12 | 710
0.6 | 0.029859 | 135.95 | 570.9 | 713.7
0.61 | 0.031017 | 137.33 | 573.9 | 717.2
0.62 | 0.032168 | 138.79 | 576.6 | 720.4
0.63 | 0.0334 | 140.2 | 579.1 | 723.5
0.64 | 0.034814 | 141.68 | 581.8 | 726.1
0.65 | 0.036064 | 142.96 | 584.4 | 728.7
0.66 | 0.037182 | 144.42 | 587.2 | 731.3
0.67 | 0.038704 | 145.95 | 589.2 | 733.3
0.68 | 0.040137 | 147.35 | 591.4 | 735.4
0.69 | 0.041649 | 148.82 | 593.8 | 737.3
0.7 | 0.043029 | 150.05 | 595.8 | 739.3
0.71 | 0.044541 | 151.6 | 597.6 | 740.9
0.72 | 0.04613 | 153.1 | 599.4 | 742
0.73 | 0.047468 | 154.48 | 601.2 | 743.5
0.74 | 0.04904 | 155.95 | 603.2 | 744.7
0.75 | 0.05083 | 157.31 | 604.8 | 745.9
0.76 | 0.052524 | 158.79 | 606.6 | 747.3
0.77 | 0.054017 | 160.24 | 607.9 | 747.9
0.78 | 0.056005 | 161.69 | 609.9 | 749.1
0.79 | 0.05776 | 162.99 | 611 | 749.7
0.8 | 0.05939 | 164.57 | 612.7 | 750.6
0.81 | 0.06141 | 166.01 | 613.8 | 751.2
0.82 | 0.06323 | 167.5 | 615.4 | 752
0.83 | 0.06515 | 169.07 | 616.6 | 752.4
0.84 | 0.06744 | 170.36 | 618.1 | 752.9
0.85 | 0.06936 | 171.93 | 619.3 | 753.6
0.86 | 0.07135 | 173.47 | 620.2 | 753.9
0.87 | 0.07321 | 174.91 | 621.8 | 754.7
0.88 | 0.07571 | 176.55 | 622.9 | 754.9
0.89 | 0.07728 | 177.92 | 623.8 | 755.4
0.9 | 0.07955 | 179.58 | 624.9 | 755.6
0.91 | 0.08199 | 181.22 | 626.1 | 755.9
0.92 | 0.08434 | 182.65 | 627 | 756.4
0.93 | 0.08692 | 184.17 | 628.4 | 756.7
0.94 | 0.08883 | 185.74 | 629.3 | 756.9
0.95 | 0.09158 | 187.29 | 630.2 | 757.2
0.96 | 0.0938 | 188.85 | 631.9 | 757.5
0.97 | 0.09649 | 190.4 | 632.7 | 757.9
0.98 | 0.09923 | 191.86 | 633.9 | 758
0.99 | 0.10115 | 193.48 | 634.5 | 758.4
1 | 0.10394 | 195.11 | 635.9 | 758.7