## I-V Characteristic (mA-mm)
VDS (V) | VGS = -0.300 V | VGS = 0.100 V | VGS = 0.500 V | VGS = 0.900 V
0 | -3.8118e-05 | -0.5636 | -1.0914 | -5.226
0.01 | 0.0013252 | 8.215 | 16.331 | 13.554
0.02 | 0.0023424 | 16.67 | 33.35 | 31.853
0.03 | 0.0031067 | 24.367 | 50.339 | 50.312
0.04 | 0.0037086 | 31.484 | 67.16 | 68.49
0.05 | 0.0041801 | 38.036 | 84.34 | 87.05
0.06 | 0.004565 | 44.095 | 100.8 | 105.22
0.07 | 0.0048972 | 49.511 | 116.99 | 122.9
0.08 | 0.0051991 | 54.275 | 133.89 | 140.94
0.09 | 0.0054543 | 58.5 | 150.01 | 158.84
0.1 | 0.005678 | 62.25 | 165.38 | 176.28
0.11 | 0.005925 | 65.78 | 181.32 | 193.47
0.12 | 0.006167 | 68.91 | 196.97 | 210.89
0.13 | 0.006391 | 71.59 | 212.18 | 228.45
0.14 | 0.006634 | 73.86 | 226.5 | 244.61
0.15 | 0.006877 | 76.16 | 241.63 | 261.34
0.16 | 0.007123 | 78.04 | 255.98 | 278.2
0.17 | 0.007361 | 79.69 | 269.58 | 294.04
0.18 | 0.007632 | 81.32 | 283.37 | 309.69
0.19 | 0.007882 | 82.79 | 297.07 | 325.86
0.2 | 0.008181 | 84.2 | 309.73 | 341.38
0.21 | 0.008451 | 85.51 | 322.12 | 356.18
0.22 | 0.008721 | 86.85 | 334.81 | 371.45
0.23 | 0.009011 | 88.11 | 346.67 | 386.42
0.24 | 0.009275 | 89.46 | 357.63 | 400.5
0.25 | 0.009622 | 90.98 | 368.8 | 414.44
0.26 | 0.009914 | 92.46 | 379.63 | 428.67
0.27 | 0.010252 | 93.96 | 389.79 | 442.56
0.28 | 0.010562 | 95.33 | 399.41 | 455.36
0.29 | 0.010921 | 96.84 | 409.17 | 468.34
0.3 | 0.011268 | 98.36 | 418.21 | 481.32
0.31 | 0.011651 | 99.75 | 426.72 | 493.42
0.32 | 0.011991 | 101.2 | 435.11 | 505.35
0.33 | 0.012366 | 102.36 | 443.37 | 517.42
0.34 | 0.01278 | 103.75 | 450.98 | 529.01
0.35 | 0.013107 | 104.92 | 458.05 | 539.91
0.36 | 0.01356 | 106.25 | 465.14 | 550.61
0.37 | 0.013961 | 107.41 | 471.96 | 561.28
0.38 | 0.014441 | 108.58 | 478.32 | 571.6
0.39 | 0.014814 | 109.79 | 484.31 | 581.6
0.4 | 0.015301 | 111 | 490.11 | 590.6
0.41 | 0.015767 | 112.26 | 495.88 | 599.6
0.42 | 0.016257 | 113.29 | 501.36 | 608.6
0.43 | 0.016787 | 114.56 | 506.39 | 617.2
0.44 | 0.017307 | 115.79 | 511.41 | 625.5
0.45 | 0.017847 | 117.07 | 516.35 | 632.9
0.46 | 0.018373 | 118.23 | 521.07 | 640.7
0.47 | 0.019071 | 119.36 | 525.52 | 648.1
0.48 | 0.019745 | 120.76 | 529.86 | 654.9
0.49 | 0.020447 | 122 | 534.21 | 661.4
0.5 | 0.021131 | 123.28 | 538.44 | 667.7
0.51 | 0.021921 | 124.62 | 542.35 | 674
0.52 | 0.022778 | 125.85 | 546.17 | 679.5
0.53 | 0.023637 | 127.22 | 550 | 685
0.54 | 0.024601 | 128.55 | 553.71 | 690
0.55 | 0.025551 | 129.89 | 557.19 | 695
0.56 | 0.026577 | 131.22 | 560.55 | 699.7
0.57 | 0.027573 | 132.7 | 563.91 | 704.1
0.58 | 0.028719 | 134.06 | 567.17 | 708
0.59 | 0.029702 | 135.44 | 569.9 | 712.2
0.6 | 0.031111 | 136.87 | 572.8 | 716
0.61 | 0.032169 | 138.19 | 575.8 | 719.2
0.62 | 0.033409 | 139.71 | 578.7 | 722.1
0.63 | 0.034652 | 141.16 | 581.4 | 725.3
0.64 | 0.035868 | 142.54 | 584 | 728.3
0.65 | 0.037438 | 144.07 | 586.6 | 730.6
0.66 | 0.038772 | 145.43 | 588.7 | 733.1
0.67 | 0.040195 | 146.95 | 591.4 | 735.1
0.68 | 0.041632 | 148.41 | 593.6 | 737.1
0.69 | 0.043075 | 149.87 | 595.8 | 739.5
0.7 | 0.044594 | 151.16 | 597.8 | 740.9
0.71 | 0.046205 | 152.67 | 599.5 | 742.7
0.72 | 0.047677 | 154.11 | 601.5 | 743.9
0.73 | 0.049419 | 155.59 | 603.4 | 745.3
0.74 | 0.051134 | 157.03 | 605.4 | 746.6
0.75 | 0.052472 | 158.37 | 607 | 747.6
0.76 | 0.054542 | 159.85 | 608.4 | 748.7
0.77 | 0.056278 | 161.37 | 610.3 | 749.5
0.78 | 0.0579 | 162.79 | 611.9 | 750.4
0.79 | 0.05988 | 164.27 | 613.5 | 751.3
0.8 | 0.06177 | 165.5 | 614.3 | 752.2
0.81 | 0.06395 | 167.06 | 616.1 | 752.8
0.82 | 0.06556 | 168.65 | 617.4 | 753.6
0.83 | 0.06741 | 170.08 | 618.6 | 754
0.84 | 0.0694 | 171.62 | 620.1 | 754.5
0.85 | 0.07195 | 173.02 | 621.2 | 754.8
0.86 | 0.07405 | 174.53 | 622.6 | 755.5
0.87 | 0.07594 | 176.11 | 623.5 | 755.9
0.88 | 0.07838 | 177.68 | 624.7 | 756.4
0.89 | 0.08087 | 179.02 | 625.9 | 756.8
0.9 | 0.08288 | 180.6 | 626.9 | 757.1
0.91 | 0.08547 | 182.17 | 628.1 | 757.5
0.92 | 0.08742 | 183.7 | 629.3 | 757.9
0.93 | 0.09032 | 185.35 | 630.5 | 758.3
0.94 | 0.09278 | 186.77 | 631.6 | 758.7
0.95 | 0.09502 | 188.31 | 632.5 | 758.7
0.96 | 0.09773 | 189.88 | 633.7 | 759.1
0.97 | 0.10011 | 191.54 | 634.8 | 759.6
0.98 | 0.1029 | 193.17 | 635.9 | 759.8
0.99 | 0.1059 | 194.61 | 637.1 | 759.9
1 | 0.10856 | 196.21 | 638 | 760.4