## I-V Characteristic (mA-mm)
VDS (V) | VGS = -0.300 V | VGS = 0.100 V | VGS = 0.500 V | VGS = 0.900 V
0 | -3.8856e-05 | -0.5502 | -1.0403 | -5.195
0.01 | 0.0013096 | 8.407 | 16.476 | 13.532
0.02 | 0.0023142 | 16.643 | 33.673 | 32.376
0.03 | 0.0030817 | 24.54 | 50.928 | 50.908
0.04 | 0.0036797 | 31.773 | 68.11 | 69.95
0.05 | 0.0041432 | 38.333 | 85.23 | 87.94
0.06 | 0.0045272 | 44.317 | 101.98 | 106.21
0.07 | 0.0048641 | 49.776 | 118.7 | 124.82
0.08 | 0.005149 | 54.696 | 135.44 | 142.9
0.09 | 0.0054144 | 58.8 | 151.72 | 160.76
0.1 | 0.0056549 | 62.75 | 167.57 | 178.43
0.11 | 0.005824 | 66.22 | 183.5 | 196.37
0.12 | 0.006066 | 69.26 | 199.29 | 213.74
0.13 | 0.006317 | 71.97 | 214.8 | 231.05
0.14 | 0.006546 | 74.41 | 229.53 | 248.05
0.15 | 0.006785 | 76.52 | 244.49 | 265.02
0.16 | 0.007018 | 78.46 | 259.02 | 281.44
0.17 | 0.007241 | 80.25 | 272.76 | 297.63
0.18 | 0.007529 | 81.78 | 286.66 | 314.18
0.19 | 0.007768 | 83.18 | 300.27 | 329.83
0.2 | 0.008065 | 84.6 | 313.29 | 345.4
0.21 | 0.008317 | 85.91 | 325.77 | 360.97
0.22 | 0.008601 | 87.17 | 338.23 | 375.85
0.23 | 0.008882 | 88.57 | 350.27 | 390.83
0.24 | 0.009177 | 89.85 | 361.57 | 405.41
0.25 | 0.009471 | 91.34 | 372.59 | 419.67
0.26 | 0.0098 | 92.83 | 383.42 | 433.46
0.27 | 0.010108 | 94.32 | 393.77 | 447.33
0.28 | 0.010416 | 95.91 | 403.46 | 460.73
0.29 | 0.010764 | 97.25 | 413.01 | 473.75
0.3 | 0.011095 | 98.77 | 422.15 | 486.38
0.31 | 0.011455 | 100.14 | 430.73 | 498.96
0.32 | 0.011818 | 101.46 | 439.11 | 511.31
0.33 | 0.012182 | 102.74 | 447.23 | 522.99
0.34 | 0.012573 | 104.08 | 454.86 | 534.3
0.35 | 0.012921 | 105.27 | 462.14 | 545.61
0.36 | 0.013323 | 106.63 | 469.1 | 556.52
0.37 | 0.013733 | 107.83 | 475.89 | 567.09
0.38 | 0.014165 | 108.95 | 482.3 | 577
0.39 | 0.014559 | 110.2 | 488.34 | 587.2
0.4 | 0.015041 | 111.42 | 494.28 | 596.3
0.41 | 0.015446 | 112.6 | 500 | 605.5
0.42 | 0.015987 | 113.89 | 505.46 | 614.3
0.43 | 0.016463 | 114.97 | 510.65 | 623
0.44 | 0.016961 | 116.33 | 515.76 | 631.1
0.45 | 0.017497 | 117.49 | 520.7 | 638.9
0.46 | 0.018066 | 118.79 | 525.47 | 646.3
0.47 | 0.0187 | 119.95 | 529.99 | 653.7
0.48 | 0.019305 | 121.29 | 534.48 | 660.3
0.49 | 0.020053 | 122.55 | 538.77 | 667
0.5 | 0.020741 | 123.83 | 543.02 | 672.9
0.51 | 0.021466 | 125.23 | 546.98 | 679.2
0.52 | 0.022346 | 126.39 | 550.96 | 685
0.53 | 0.023174 | 127.82 | 554.72 | 690.2
0.54 | 0.024007 | 129.14 | 558.47 | 695.2
0.55 | 0.025025 | 130.58 | 561.99 | 700
0.56 | 0.025969 | 132.08 | 565.46 | 704.8
0.57 | 0.026874 | 133.28 | 568.77 | 709.3
0.58 | 0.028038 | 134.78 | 571.9 | 712.9
0.59 | 0.029027 | 136.21 | 574.8 | 716.8
0.6 | 0.030221 | 137.63 | 577.8 | 720.7
0.61 | 0.031388 | 139.11 | 581.2 | 724
0.62 | 0.032604 | 140.52 | 583.4 | 726.9
0.63 | 0.033827 | 141.98 | 586.4 | 729.7
0.64 | 0.035011 | 143.44 | 588.7 | 732.5
0.65 | 0.036407 | 144.94 | 591.4 | 735.1
0.66 | 0.037809 | 146.23 | 593.8 | 737.5
0.67 | 0.039028 | 147.77 | 596.2 | 739.3
0.68 | 0.040268 | 149.18 | 598.3 | 741.5
0.69 | 0.041923 | 150.65 | 600.6 | 743.1
0.7 | 0.04344 | 152.26 | 602.6 | 745
0.71 | 0.045003 | 153.4 | 604.4 | 746.3
0.72 | 0.046394 | 155 | 606.7 | 747.6
0.73 | 0.047992 | 156.49 | 608.5 | 749.1
0.74 | 0.049613 | 157.87 | 610.2 | 750.4
0.75 | 0.051041 | 159.47 | 611.8 | 751.1
0.76 | 0.052915 | 160.81 | 613.4 | 752.3
0.77 | 0.05458 | 162.19 | 615 | 753.3
0.78 | 0.056518 | 163.69 | 616.6 | 754
0.79 | 0.05801 | 165.14 | 618 | 754.7
0.8 | 0.05996 | 166.56 | 619.7 | 755.5
0.81 | 0.06181 | 168.12 | 620.7 | 756.1
0.82 | 0.06365 | 169.58 | 622.2 | 756.8
0.83 | 0.06547 | 171.08 | 623.6 | 757.5
0.84 | 0.06766 | 172.65 | 624.9 | 757.6
0.85 | 0.06966 | 173.89 | 626.1 | 758.6
0.86 | 0.0717 | 175.51 | 627.1 | 758.8
0.87 | 0.07349 | 177.05 | 628.7 | 759.1
0.88 | 0.07563 | 178.58 | 629.7 | 759.5
0.89 | 0.07798 | 180.18 | 630.9 | 760
0.9 | 0.07989 | 181.55 | 631.9 | 760.4
0.91 | 0.08252 | 183.15 | 632.9 | 760.7
0.92 | 0.08454 | 184.71 | 634.1 | 760.9
0.93 | 0.08682 | 186.33 | 635.3 | 761.3
0.94 | 0.08909 | 187.83 | 636.4 | 761.6
0.95 | 0.09182 | 189.41 | 637.3 | 761.9
0.96 | 0.09448 | 190.96 | 638.7 | 762.3
0.97 | 0.09661 | 192.53 | 639.7 | 762.3
0.98 | 0.09951 | 194.11 | 640.7 | 762.8
0.99 | 0.10188 | 195.61 | 641.9 | 762.8
1 | 0.1046 | 197.23 | 642.5 | 763.2