## I-V Characteristic (mA-mm)
VDS (V) | VGS = -0.300 V | VGS = 0.100 V | VGS = 0.500 V | VGS = 0.900 V
0 | 2.8104e-05 | -0.5404 | -0.8576 | -5.432
0.01 | 0.0008053 | 7.77 | 15.859 | 12.642
0.02 | 0.0013757 | 15.384 | 32.599 | 30.749
0.03 | 0.0018036 | 22.415 | 49.183 | 48.763
0.04 | 0.0021347 | 28.914 | 66.16 | 67.12
0.05 | 0.0023981 | 34.824 | 82.46 | 84.92
0.06 | 0.0026083 | 40.245 | 98.57 | 102.26
0.07 | 0.0027858 | 44.992 | 115.19 | 120.51
0.08 | 0.0029439 | 49.254 | 131.04 | 138.07
0.09 | 0.0030921 | 53.126 | 146.55 | 155.2
0.1 | 0.0032306 | 56.501 | 162.3 | 172.38
0.11 | 0.003344 | 59.42 | 178.13 | 189.73
0.12 | 0.0034737 | 62.07 | 192.8 | 206.82
0.13 | 0.0035961 | 64.39 | 207.58 | 223.05
0.14 | 0.0037131 | 66.52 | 222.49 | 239.77
0.15 | 0.0038493 | 68.46 | 236.68 | 256.5
0.16 | 0.003975 | 70.09 | 250.68 | 272.49
0.17 | 0.0041089 | 71.63 | 264.46 | 288.22
0.18 | 0.0042322 | 73.09 | 277.78 | 304.23
0.19 | 0.0043716 | 74.41 | 290.69 | 319.7
0.2 | 0.0045157 | 75.64 | 303.35 | 334.7
0.21 | 0.0046479 | 76.84 | 316.04 | 350.09
0.22 | 0.0048083 | 78 | 327.73 | 364.79
0.23 | 0.0049513 | 79.16 | 339.27 | 379.06
0.24 | 0.0051009 | 80.45 | 350.66 | 393.24
0.25 | 0.0052623 | 81.76 | 361.51 | 407.26
0.26 | 0.0054255 | 83.2 | 371.7 | 421.13
0.27 | 0.0056087 | 84.5 | 381.95 | 434.27
0.28 | 0.005686 | 85.97 | 391.69 | 447.47
0.29 | 0.005887 | 87.25 | 400.72 | 460.42
0.3 | 0.00607 | 88.55 | 409.78 | 472.63
0.31 | 0.006276 | 89.81 | 418.48 | 484.99
0.32 | 0.006447 | 91 | 426.5 | 496.96
0.33 | 0.006672 | 92.2 | 434.27 | 508.72
0.34 | 0.006882 | 93.29 | 441.75 | 519.77
0.35 | 0.007085 | 94.51 | 449.09 | 530.73
0.36 | 0.007318 | 95.5 | 455.96 | 541.63
0.37 | 0.007533 | 96.67 | 462.35 | 551.95
0.38 | 0.007774 | 97.74 | 468.49 | 561.67
0.39 | 0.008004 | 98.89 | 474.55 | 571.2
0.4 | 0.008261 | 100.04 | 480.28 | 580.8
0.41 | 0.008516 | 100.94 | 485.54 | 589.8
0.42 | 0.008787 | 102.1 | 490.65 | 598.3
0.43 | 0.009066 | 103.22 | 495.66 | 606.6
0.44 | 0.009345 | 104.34 | 500.43 | 614.9
0.45 | 0.009669 | 105.37 | 504.87 | 622.7
0.46 | 0.009964 | 106.39 | 509.17 | 629.7
0.47 | 0.010341 | 107.57 | 513.39 | 636.9
0.48 | 0.01068 | 108.69 | 517.51 | 643.7
0.49 | 0.011066 | 109.81 | 521.25 | 650.3
0.5 | 0.011426 | 110.85 | 525.01 | 656.5
0.51 | 0.01186 | 111.96 | 528.69 | 662.3
0.52 | 0.012275 | 113.18 | 532.28 | 668.1
0.53 | 0.01278 | 114.29 | 535.71 | 673.5
0.54 | 0.013265 | 115.51 | 538.92 | 678.6
0.55 | 0.013768 | 116.53 | 542.19 | 683.8
0.56 | 0.014283 | 117.77 | 545.4 | 688.2
0.57 | 0.014755 | 118.99 | 548.44 | 692.6
0.58 | 0.015362 | 120.16 | 551.26 | 696.4
0.59 | 0.015973 | 121.42 | 554.2 | 700.2
0.6 | 0.0166 | 122.55 | 556.98 | 703.9
0.61 | 0.01716 | 123.92 | 559.71 | 707.2
0.62 | 0.017868 | 125.1 | 562.26 | 710.5
0.63 | 0.01849 | 126.31 | 564.69 | 713.3
0.64 | 0.01912 | 127.59 | 567.17 | 716
0.65 | 0.019848 | 128.82 | 569.57 | 718.4
0.66 | 0.020606 | 130.11 | 571.5 | 720.8
0.67 | 0.021278 | 131.32 | 573.9 | 722.8
0.68 | 0.022009 | 132.58 | 575.8 | 725.1
0.69 | 0.022791 | 133.69 | 578.2 | 726.7
0.7 | 0.023586 | 135.04 | 579.6 | 728.1
0.71 | 0.024486 | 136.33 | 581.8 | 729.9
0.72 | 0.025332 | 137.63 | 583.4 | 731.1
0.73 | 0.026037 | 139 | 585 | 732.3
0.74 | 0.026933 | 140.06 | 586.9 | 733.5
0.75 | 0.027757 | 141.38 | 588.5 | 734.7
0.76 | 0.028754 | 142.68 | 590.1 | 735.4
0.77 | 0.029704 | 143.95 | 591.6 | 736.3
0.78 | 0.030624 | 145.29 | 593 | 737.3
0.79 | 0.031526 | 146.53 | 594.2 | 738.1
0.8 | 0.032608 | 147.85 | 595.8 | 738.7
0.81 | 0.033613 | 149.17 | 597 | 739.3
0.82 | 0.034626 | 150.5 | 598.2 | 739.9
0.83 | 0.035663 | 151.7 | 599.4 | 740.5
0.84 | 0.036646 | 153.12 | 600.7 | 741.1
0.85 | 0.037839 | 154.52 | 601.9 | 741.2
0.86 | 0.038711 | 155.84 | 603.1 | 741.8
0.87 | 0.040142 | 157.33 | 604.2 | 742.5
0.88 | 0.041252 | 158.59 | 605.4 | 742.7
0.89 | 0.042541 | 159.99 | 606.3 | 743.1
0.9 | 0.04347 | 161.38 | 607.4 | 743.1
0.91 | 0.04476 | 162.76 | 608.5 | 743.9
0.92 | 0.046092 | 164.18 | 609.5 | 744.1
0.93 | 0.047312 | 165.58 | 610.6 | 744.3
0.94 | 0.048644 | 167.06 | 611.6 | 744.4
0.95 | 0.049896 | 168.4 | 612.6 | 744.8
0.96 | 0.051186 | 169.88 | 613.8 | 745
0.97 | 0.0524 | 171.29 | 614.9 | 745.2
0.98 | 0.053921 | 172.72 | 615.5 | 745.7
0.99 | 0.055397 | 174.13 | 616.6 | 745.9
1 | 0.056973 | 175.59 | 617.9 | 746.1