## I-V Characteristic (mA-mm)
VDS (V) | VGS = -0.300 V | VGS = 0.100 V | VGS = 0.500 V | VGS = 0.900 V
0 | 2.2276e-05 | -0.42561 | -1.0474 | -5.771
0.01 | 0.0007964 | 7.686 | 15.751 | 12.269
0.02 | 0.0013524 | 15.317 | 32.555 | 30.519
0.03 | 0.0017757 | 22.359 | 49.04 | 48.31
0.04 | 0.0021019 | 28.947 | 65.63 | 66.74
0.05 | 0.0023541 | 34.747 | 82.15 | 84.02
0.06 | 0.0025602 | 40.109 | 98 | 101.9
0.07 | 0.0027338 | 44.991 | 114.37 | 119.8
0.08 | 0.0028827 | 49.2 | 130.41 | 136.87
0.09 | 0.0030309 | 53.011 | 146.01 | 154.36
0.1 | 0.0031618 | 56.403 | 161.46 | 171.79
0.11 | 0.0032804 | 59.2 | 177.16 | 188.62
0.12 | 0.0034065 | 61.87 | 192 | 205.32
0.13 | 0.0035274 | 64.28 | 206.55 | 222.38
0.14 | 0.0036525 | 66.3 | 221.56 | 238.83
0.15 | 0.0037709 | 68.2 | 235.73 | 255
0.16 | 0.003897 | 69.91 | 249.42 | 271.09
0.17 | 0.0040292 | 71.45 | 263.24 | 287.15
0.18 | 0.0041444 | 72.83 | 276.58 | 302.82
0.19 | 0.0042906 | 74.21 | 289.7 | 318.08
0.2 | 0.0044159 | 75.37 | 302.1 | 333.54
0.21 | 0.0045563 | 76.56 | 314.63 | 348.55
0.22 | 0.0047021 | 77.76 | 326.57 | 362.79
0.23 | 0.0048464 | 78.9 | 338.02 | 377.67
0.24 | 0.0050087 | 80.25 | 349.31 | 391.98
0.25 | 0.0051509 | 81.41 | 360.3 | 405.7
0.26 | 0.005315 | 82.84 | 370.43 | 419.22
0.27 | 0.0054777 | 84.23 | 380.48 | 433.12
0.28 | 0.0056235 | 85.61 | 390.5 | 446.05
0.29 | 0.005664 | 86.96 | 399.62 | 458.61
0.3 | 0.005878 | 88.17 | 408.3 | 471.32
0.31 | 0.00607 | 89.46 | 417.04 | 483.79
0.32 | 0.006243 | 90.56 | 425.31 | 495.5
0.33 | 0.006473 | 91.75 | 433.25 | 507.16
0.34 | 0.00667 | 92.84 | 440.54 | 518.64
0.35 | 0.006889 | 94.05 | 447.75 | 529.67
0.36 | 0.007102 | 95.04 | 454.75 | 540.15
0.37 | 0.007339 | 96.17 | 461.27 | 550.61
0.38 | 0.007557 | 97.37 | 467.32 | 560.7
0.39 | 0.007802 | 98.27 | 473.27 | 570.7
0.4 | 0.008048 | 99.39 | 479.1 | 579.8
0.41 | 0.008313 | 100.5 | 484.47 | 588.5
0.42 | 0.008582 | 101.56 | 489.5 | 597.4
0.43 | 0.00886 | 102.7 | 494.41 | 605.8
0.44 | 0.009181 | 103.7 | 499.24 | 614.2
0.45 | 0.009464 | 104.76 | 503.72 | 621.8
0.46 | 0.009786 | 105.88 | 507.94 | 629.3
0.47 | 0.010095 | 106.92 | 512.11 | 636.5
0.48 | 0.010465 | 107.97 | 516.25 | 643.7
0.49 | 0.010826 | 109.02 | 520.1 | 649.9
0.5 | 0.011239 | 110.24 | 523.75 | 655.8
0.51 | 0.01164 | 111.38 | 527.38 | 662.1
0.52 | 0.012091 | 112.46 | 530.97 | 668.1
0.53 | 0.012547 | 113.48 | 534.41 | 673.7
0.54 | 0.012961 | 114.66 | 537.68 | 678.6
0.55 | 0.013481 | 115.93 | 540.83 | 683.8
0.56 | 0.014007 | 117.07 | 543.98 | 688.4
0.57 | 0.014542 | 118.32 | 547.05 | 692.8
0.58 | 0.015061 | 119.34 | 549.96 | 696.8
0.59 | 0.015636 | 120.62 | 552.73 | 700.5
0.6 | 0.016253 | 121.82 | 555.6 | 704.4
0.61 | 0.016857 | 122.98 | 558.23 | 707.9
0.62 | 0.017468 | 124.23 | 560.77 | 711.2
0.63 | 0.018126 | 125.38 | 563.33 | 714
0.64 | 0.018755 | 126.72 | 565.73 | 716.8
0.65 | 0.019448 | 127.89 | 568.19 | 719.6
0.66 | 0.020195 | 129.13 | 570.3 | 721.6
0.67 | 0.020893 | 130.27 | 572.3 | 724
0.68 | 0.021673 | 131.59 | 574.3 | 725.9
0.69 | 0.022366 | 132.86 | 576.4 | 727.5
0.7 | 0.023098 | 134.08 | 578.2 | 729.7
0.71 | 0.023935 | 135.36 | 580.2 | 731.3
0.72 | 0.024662 | 136.47 | 582.1 | 732.3
0.73 | 0.025669 | 137.77 | 583.5 | 733.7
0.74 | 0.026478 | 139.07 | 585.3 | 734.7
0.75 | 0.027376 | 140.31 | 587 | 736.1
0.76 | 0.028215 | 141.66 | 588.6 | 737.1
0.77 | 0.029179 | 142.78 | 589.8 | 737.9
0.78 | 0.030033 | 144.07 | 591.4 | 738.7
0.79 | 0.031012 | 145.43 | 592.8 | 739.7
0.8 | 0.032081 | 146.75 | 594.2 | 740.2
0.81 | 0.032988 | 147.93 | 595.4 | 741.1
0.82 | 0.034088 | 149.37 | 596.8 | 741.5
0.83 | 0.034886 | 150.65 | 597.8 | 742.3
0.84 | 0.036175 | 151.9 | 599 | 742.7
0.85 | 0.037094 | 153.41 | 600.2 | 743.1
0.86 | 0.038301 | 154.5 | 601.5 | 743.7
0.87 | 0.039328 | 155.95 | 602.4 | 744.1
0.88 | 0.040516 | 157.35 | 603.7 | 744.3
0.89 | 0.041516 | 158.76 | 604.8 | 744.7
0.9 | 0.042786 | 160.19 | 605.9 | 745
0.91 | 0.043941 | 161.44 | 607.1 | 745.7
0.92 | 0.045146 | 162.91 | 608 | 745.7
0.93 | 0.046465 | 164.32 | 609 | 745.9
0.94 | 0.047562 | 165.7 | 610.1 | 746.3
0.95 | 0.049013 | 167.02 | 611 | 746.4
0.96 | 0.05025 | 168.46 | 612 | 746.9
0.97 | 0.051734 | 169.91 | 613.5 | 747.3
0.98 | 0.052937 | 171.24 | 614 | 747.5
0.99 | 0.054343 | 172.63 | 615 | 747.5
1 | 0.055685 | 173.94 | 616.3 | 747.6